## JHW-Au-ZAED
E (eV) | R | n | k | e1 | e2
0.1 | 0.995 | 8.1696 | 82.833 | -6794.6 | 1353.4
0.2 | 0.995 | 2.1343 | 41.732 | -1737 | 178.14
0.3 | 0.995 | 0.99417 | 27.822 | -773.09 | 55.32
0.4 | 0.995 | 0.58732 | 20.832 | -433.63 | 24.47
0.5 | 0.994 | 0.39036 | 16.613 | -275.84 | 12.97
0.6 | 0.994 | 0.28221 | 13.784 | -189.92 | 7.78
0.7 | 0.994 | 0.2158 | 11.747 | -137.95 | 5.07
0.8 | 0.993 | 0.17581 | 10.21 | -104.21 | 3.59
0.9 | 0.993 | 0.14769 | 9.0051 | -81.07 | 2.66
1 | 0.992 | 0.1264 | 8.0303 | -64.47 | 2.03
1.2 | 0.991 | 0.10014 | 6.5406 | -42.77 | 1.31
1.4 | 0.989 | 0.08458 | 5.4385 | -29.57 | 0.92
1.6 | 0.986 | 0.07669 | 4.5635 | -20.82 | 0.7
1.8 | 0.979 | 0.08509 | 3.8193 | -14.58 | 0.65
2 | 0.953 | 0.13441 | 3.162 | -9.98 | 0.85
2.1 | 0.925 | 0.17764 | 2.8428 | -8.05 | 1.01
2.2 | 0.88 | 0.2406 | 2.5353 | -6.37 | 1.22
2.3 | 0.807 | 0.32286 | 2.2146 | -4.8 | 1.43
2.4 | 0.647 | 0.50384 | 1.8558 | -3.19 | 1.87
2.5 | 0.438 | 0.82253 | 1.5927 | -1.86 | 2.62
2.6 | 0.331 | 1.2431 | 1.5445 | -0.84 | 3.84
2.7 | 0.356 | 1.4286 | 1.7149 | -0.9 | 4.9
2.8 | 0.368 | 1.4621 | 1.7714 | -1 | 5.18
2.9 | 0.368 | 1.5036 | 1.7891 | -0.94 | 5.38
3 | 0.369 | 1.535 | 1.8045 | -0.9 | 5.54
3.1 | 0.371 | 1.5433 | 1.8143 | -0.91 | 5.6
3.2 | 0.368 | 1.5423 | 1.8025 | -0.87 | 5.56
3.3 | 0.362 | 1.5497 | 1.7809 | -0.77 | 5.52
3.4 | 0.356 | 1.5618 | 1.7576 | -0.65 | 5.49
3.5 | 0.349 | 1.5831 | 1.7339 | -0.5 | 5.49
3.6 | 0.346 | 1.6174 | 1.728 | -0.37 | 5.59
3.7 | 0.351 | 1.6406 | 1.7554 | -0.39 | 5.76
3.8 | 0.36 | 1.6274 | 1.7912 | -0.56 | 5.83
3.9 | 0.366 | 1.5888 | 1.8095 | -0.75 | 5.75
4 | 0.369 | 1.5471 | 1.8066 | -0.87 | 5.59
4.1 | 0.368 | 1.5101 | 1.7946 | -0.94 | 5.42
4.2 | 0.367 | 1.4796 | 1.7775 | -0.97 | 5.26
4.3 | 0.368 | 1.4495 | 1.7695 | -1.03 | 5.13
4.4 | 0.37 | 1.4063 | 1.76 | -1.12 | 4.95
4.6 | 0.364 | 1.3038 | 1.6912 | -1.16 | 4.41
4.8 | 0.344 | 1.2464 | 1.5886 | -0.97 | 3.96
5 | 0.319 | 1.2171 | 1.4871 | -0.73 | 3.62
5.2 | 0.295 | 1.2117 | 1.403 | -0.5 | 3.4
5.4 | 0.275 | 1.2074 | 1.3334 | -0.32 | 3.22
5.6 | 0.256 | 1.2049 | 1.2656 | -0.15 | 3.05
5.8 | 0.236 | 1.2083 | 1.2 | 0.02 | 2.9
6 | 0.218 | 1.222 | 1.1416 | 0.19 | 2.79
6.1 | 0.21 | 1.2273 | 1.1163 | 0.26 | 2.74
6.2 | 0.203 | 1.2372 | 1.0912 | 0.34 | 2.7
6.3 | 0.196 | 1.2453 | 1.068 | 0.41 | 2.66
6.4 | 0.19 | 1.2533 | 1.0492 | 0.47 | 2.63
6.5 | 0.184 | 1.2621 | 1.0261 | 0.54 | 2.59
6.6 | 0.177 | 1.2731 | 1.0054 | 0.61 | 2.56
6.7 | 0.172 | 1.2845 | 0.98483 | 0.68 | 2.53
6.8 | 0.167 | 1.2999 | 0.96934 | 0.75 | 2.52
6.9 | 0.164 | 1.319 | 0.95905 | 0.82 | 2.53
7 | 0.162 | 1.3357 | 0.95082 | 0.88 | 2.54
7.1 | 0.161 | 1.3491 | 0.94876 | 0.92 | 2.56
7.2 | 0.161 | 1.3625 | 0.94679 | 0.96 | 2.58
7.3 | 0.162 | 1.3726 | 0.95077 | 0.98 | 2.61
7.4 | 0.164 | 1.3801 | 0.95643 | 0.99 | 2.64
7.5 | 0.166 | 1.3804 | 0.96715 | 0.97 | 2.67
7.6 | 0.169 | 1.3765 | 0.97712 | 0.94 | 2.69
7.7 | 0.171 | 1.3644 | 0.98575 | 0.89 | 2.69
7.8 | 0.171 | 1.3454 | 0.98487 | 0.84 | 2.65
7.9 | 0.169 | 1.3273 | 0.97563 | 0.81 | 2.59
8 | 0.165 | 1.3122 | 0.96019 | 0.8 | 2.52
8.1 | 0.16 | 1.3038 | 0.94338 | 0.81 | 2.46
8.2 | 0.155 | 1.298 | 0.92452 | 0.83 | 2.4
8.3 | 0.151 | 1.301 | 0.90699 | 0.87 | 2.36
8.4 | 0.147 | 1.3034 | 0.89381 | 0.9 | 2.33
8.5 | 0.145 | 1.3077 | 0.88323 | 0.93 | 2.31
8.6 | 0.144 | 1.3094 | 0.87442 | 0.95 | 2.29
8.7 | 0.142 | 1.3103 | 0.87002 | 0.96 | 2.28
8.8 | 0.14 | 1.305 | 0.86204 | 0.96 | 2.25
8.9 | 0.137 | 1.3034 | 0.8478 | 0.98 | 2.21
9 | 0.133 | 1.3018 | 0.83347 | 1 | 2.17
9.1 | 0.13 | 1.3048 | 0.82005 | 1.03 | 2.14
9.2 | 0.126 | 1.3107 | 0.80492 | 1.07 | 2.11
9.3 | 0.124 | 1.3184 | 0.79261 | 1.11 | 2.09
9.4 | 0.122 | 1.3324 | 0.78433 | 1.16 | 2.09
9.5 | 0.121 | 1.3435 | 0.77782 | 1.2 | 2.09
9.6 | 0.121 | 1.3551 | 0.77857 | 1.23 | 2.11
9.7 | 0.123 | 1.3653 | 0.78369 | 1.25 | 2.14
9.8 | 0.124 | 1.3685 | 0.78918 | 1.25 | 2.16
9.9 | 0.125 | 1.3701 | 0.79192 | 1.25 | 2.17
10 | 0.126 | 1.3689 | 0.79624 | 1.24 | 2.18
10.1 | 0.126 | 1.3662 | 0.79783 | 1.23 | 2.18
10.2 | 0.127 | 1.3635 | 0.79942 | 1.22 | 2.18
10.3 | 0.126 | 1.3564 | 0.79991 | 1.2 | 2.17
10.4 | 0.125 | 1.3504 | 0.79604 | 1.19 | 2.15
10.5 | 0.124 | 1.3472 | 0.79053 | 1.19 | 2.13
10.6 | 0.123 | 1.344 | 0.785 | 1.19 | 2.11
10.7 | 0.122 | 1.3407 | 0.77943 | 1.19 | 2.09
10.8 | 0.12 | 1.3375 | 0.77385 | 1.19 | 2.07
10.9 | 0.118 | 1.337 | 0.76661 | 1.2 | 2.05
11 | 0.116 | 1.3395 | 0.75776 | 1.22 | 2.03
11.1 | 0.115 | 1.342 | 0.7489 | 1.24 | 2.01
11.2 | 0.113 | 1.3432 | 0.74448 | 1.25 | 2
11.3 | 0.112 | 1.3474 | 0.73849 | 1.27 | 1.99
11.4 | 0.11 | 1.3515 | 0.73251 | 1.29 | 1.98
11.5 | 0.11 | 1.3557 | 0.72657 | 1.31 | 1.97
11.6 | 0.109 | 1.3599 | 0.72064 | 1.33 | 1.96
11.7 | 0.109 | 1.3685 | 0.71611 | 1.36 | 1.96
11.8 | 0.108 | 1.3786 | 0.7145 | 1.39 | 1.97
11.9 | 0.109 | 1.3843 | 0.71155 | 1.41 | 1.97
12 | 0.109 | 1.3943 | 0.71002 | 1.44 | 1.98
12.1 | 0.11 | 1.4057 | 0.71138 | 1.47 | 2
12.2 | 0.111 | 1.4142 | 0.71417 | 1.49 | 2.02
12.3 | 0.113 | 1.4255 | 0.72255 | 1.51 | 2.06
12.4 | 0.115 | 1.4367 | 0.73084 | 1.53 | 2.1
12.5 | 0.118 | 1.4437 | 0.74459 | 1.53 | 2.15
12.6 | 0.121 | 1.4481 | 0.75961 | 1.52 | 2.2
12.7 | 0.124 | 1.4511 | 0.77182 | 1.51 | 2.24
12.8 | 0.127 | 1.4503 | 0.7895 | 1.48 | 2.29
12.9 | 0.13 | 1.4441 | 0.8033 | 1.44 | 2.32
13 | 0.133 | 1.4365 | 0.8145 | 1.4 | 2.34
13.1 | 0.135 | 1.429 | 0.82578 | 1.36 | 2.36
13.2 | 0.137 | 1.4174 | 0.83605 | 1.31 | 2.37
13.3 | 0.138 | 1.4069 | 0.84227 | 1.27 | 2.37
13.4 | 0.139 | 1.3965 | 0.84858 | 1.23 | 2.37
13.5 | 0.139 | 1.386 | 0.85498 | 1.19 | 2.37
13.6 | 0.14 | 1.3739 | 0.85886 | 1.15 | 2.36
13.7 | 0.14 | 1.3628 | 0.85855 | 1.12 | 2.34
13.8 | 0.14 | 1.3532 | 0.86092 | 1.09 | 2.33
13.9 | 0.14 | 1.3419 | 0.8607 | 1.06 | 2.31
14 | 0.14 | 1.335 | 0.86145 | 1.04 | 2.3
14.1 | 0.14 | 1.3236 | 0.8613 | 1.01 | 2.28
14.2 | 0.14 | 1.3148 | 0.85946 | 0.99 | 2.26
14.3 | 0.139 | 1.3033 | 0.85937 | 0.96 | 2.24
14.4 | 0.139 | 1.2944 | 0.85756 | 0.94 | 2.22
14.5 | 0.138 | 1.2854 | 0.85575 | 0.92 | 2.2
14.6 | 0.137 | 1.2791 | 0.85215 | 0.91 | 2.18
14.7 | 0.136 | 1.271 | 0.84581 | 0.9 | 2.15
14.8 | 0.135 | 1.2619 | 0.84399 | 0.88 | 2.13
14.9 | 0.134 | 1.2555 | 0.84033 | 0.87 | 2.11
15 | 0.134 | 1.2518 | 0.83482 | 0.87 | 2.09
15.1 | 0.133 | 1.2453 | 0.83113 | 0.86 | 2.07
15.2 | 0.132 | 1.2388 | 0.82742 | 0.85 | 2.05
15.3 | 0.131 | 1.2323 | 0.82369 | 0.84 | 2.03
15.4 | 0.13 | 1.2285 | 0.81807 | 0.84 | 2.01
15.5 | 0.129 | 1.2238 | 0.81713 | 0.83 | 2
15.6 | 0.127 | 1.22 | 0.81146 | 0.83 | 1.98
15.7 | 0.126 | 1.2162 | 0.80576 | 0.83 | 1.96
15.8 | 0.125 | 1.2125 | 0.80003 | 0.83 | 1.94
15.9 | 0.124 | 1.2106 | 0.79715 | 0.83 | 1.93
16 | 0.123 | 1.2068 | 0.79137 | 0.83 | 1.91
16.2 | 0.121 | 1.203 | 0.78556 | 0.83 | 1.89
16.4 | 0.119 | 1.1972 | 0.77678 | 0.83 | 1.86
16.6 | 0.118 | 1.1934 | 0.77089 | 0.83 | 1.84
16.8 | 0.116 | 1.1896 | 0.76496 | 0.83 | 1.82
17 | 0.115 | 1.1888 | 0.75708 | 0.84 | 1.8
17.2 | 0.114 | 1.1869 | 0.75409 | 0.84 | 1.79
17.4 | 0.112 | 1.188 | 0.74918 | 0.85 | 1.78
17.6 | 0.111 | 1.1872 | 0.74124 | 0.86 | 1.76
17.8 | 0.11 | 1.1872 | 0.74124 | 0.86 | 1.76
18 | 0.109 | 1.1883 | 0.73632 | 0.87 | 1.75
18.2 | 0.109 | 1.1914 | 0.73444 | 0.88 | 1.75
18.4 | 0.109 | 1.1944 | 0.73257 | 0.89 | 1.75
18.6 | 0.109 | 1.1982 | 0.73863 | 0.89 | 1.77
18.8 | 0.11 | 1.203 | 0.73979 | 0.9 | 1.78
19 | 0.112 | 1.2086 | 0.7488 | 0.9 | 1.81
19.2 | 0.116 | 1.213 | 0.76254 | 0.89 | 1.85
19.4 | 0.12 | 1.2117 | 0.77989 | 0.86 | 1.89
19.6 | 0.125 | 1.2077 | 0.79905 | 0.82 | 1.93
19.8 | 0.129 | 1.1943 | 0.81635 | 0.76 | 1.95
20 | 0.133 | 1.1792 | 0.83104 | 0.7 | 1.96
20.2 | 0.138 | 1.1623 | 0.84316 | 0.64 | 1.96
20.4 | 0.141 | 1.1454 | 0.85557 | 0.58 | 1.96
20.6 | 0.145 | 1.1244 | 0.86269 | 0.52 | 1.94
20.8 | 0.149 | 1.1033 | 0.87015 | 0.46 | 1.92
21 | 0.153 | 1.0793 | 0.88023 | 0.39 | 1.9
21.2 | 0.156 | 1.0533 | 0.88291 | 0.33 | 1.86
21.4 | 0.159 | 1.0135 | 0.8929 | 0.23 | 1.81
21.6 | 0.162 | 0.99842 | 0.88139 | 0.22 | 1.76
21.8 | 0.163 | 0.96657 | 0.87422 | 0.17 | 1.69
22 | 0.164 | 0.94234 | 0.86487 | 0.14 | 1.63
22.2 | 0.164 | 0.91484 | 0.85261 | 0.11 | 1.56
22.4 | 0.163 | 0.88977 | 0.83168 | 0.1 | 1.48
22.6 | 0.161 | 0.86973 | 0.81635 | 0.09 | 1.42
22.8 | 0.157 | 0.84941 | 0.79467 | 0.09 | 1.35
23 | 0.153 | 0.83483 | 0.77262 | 0.1 | 1.29
23.2 | 0.149 | 0.82336 | 0.74694 | 0.12 | 1.23
23.4 | 0.143 | 0.81152 | 0.72703 | 0.13 | 1.18
23.6 | 0.138 | 0.80309 | 0.70353 | 0.15 | 1.13
23.8 | 0.132 | 0.79787 | 0.68307 | 0.17 | 1.09
24 | 0.125 | 0.79652 | 0.65912 | 0.2 | 1.05
24.2 | 0.119 | 0.79481 | 0.64166 | 0.22 | 1.02
24.4 | 0.113 | 0.79721 | 0.62092 | 0.25 | 0.99
24.6 | 0.107 | 0.8 | 0.6 | 0.28 | 0.96
24.8 | 0.101 | 0.80209 | 0.58597 | 0.3 | 0.94
25 | 0.096 | 0.80852 | 0.56894 | 0.33 | 0.92
25.2 | 0.09 | 0.81811 | 0.55616 | 0.36 | 0.91
25.4 | 0.087 | 0.82369 | 0.54632 | 0.38 | 0.9
25.6 | 0.084 | 0.82938 | 0.53654 | 0.4 | 0.89
25.8 | 0.081 | 0.83364 | 0.53381 | 0.41 | 0.89
26 | 0.079 | 0.83948 | 0.52414 | 0.43 | 0.88
26.2 | 0.076 | 0.84111 | 0.51717 | 0.44 | 0.87
26.4 | 0.074 | 0.84543 | 0.51453 | 0.45 | 0.87
26.6 | 0.072 | 0.84714 | 0.50759 | 0.46 | 0.86
26.8 | 0.071 | 0.85148 | 0.505 | 0.47 | 0.86
27 | 0.069 | 0.85328 | 0.49808 | 0.48 | 0.85
27.2 | 0.068 | 0.85765 | 0.49554 | 0.49 | 0.85
27.4 | 0.066 | 0.85952 | 0.48865 | 0.5 | 0.84
27.6 | 0.065 | 0.86392 | 0.48616 | 0.51 | 0.84
27.8 | 0.064 | 0.86831 | 0.4837 | 0.52 | 0.84
28 | 0.063 | 0.8727 | 0.48126 | 0.53 | 0.84
28.2 | 0.063 | 0.8727 | 0.48126 | 0.53 | 0.84
28.4 | 0.062 | 0.8771 | 0.47885 | 0.54 | 0.84
28.6 | 0.062 | 0.8771 | 0.47885 | 0.54 | 0.84
28.8 | 0.062 | 0.8795 | 0.48323 | 0.54 | 0.85
29 | 0.063 | 0.8795 | 0.48323 | 0.54 | 0.85
29.2 | 0.063 | 0.87513 | 0.48564 | 0.53 | 0.85
29.4 | 0.064 | 0.87513 | 0.48564 | 0.53 | 0.85
29.6 | 0.064 | 0.86831 | 0.4837 | 0.52 | 0.84
29.8 | 0.064 | 0.86831 | 0.4837 | 0.52 | 0.84
30 | 0.064 | 0.86144 | 0.48175 | 0.51 | 0.83

## This work
Cu | [5 empty] | Ag | [5 empty] | Au
E | R | n | k | e1 | e2 | E | R | n | k | e1 | e2 | E | R | n | k | e1 | e2
0.1 | 0.994 | 11.18 | 85.47 | -7180.1 | 1911.2 | 0.1 | 0.9973 | 5.0787 | 86.528 | -7461.3 | 878.91 | 0.1 | 0.995 | 8.9639 | 84.094 | -6991.5 | 1507.6
0.15 | 0.99409 | 5.1339 | 58.623 | -3410.3 | 601.93 | 0.15 | 0.9964 | 3.2275 | 59.734 | -3557.8 | 385.58 | 0.15 | 0.995 | 4.0182 | 56.474 | -3173.2 | 453.84
0.2 | 0.994 | 2.9734 | 44.345 | -1957.6 | 263.71 | 0.2 | 0.9964 | 1.8512 | 45.263 | -2045.3 | 167.58 | 0.2 | 0.995 | 2.2642 | 42.435 | -1795.6 | 192.16
0.25 | 0.99397 | 1.9242 | 35.621 | -1265.2 | 137.08 | 0.25 | 0.9963 | 1.2283 | 36.373 | -1321.5 | 89.356 | 0.25 | 0.995 | 1.4484 | 33.952 | -1150.6 | 98.354
0.3 | 0.994 | 1.3338 | 29.728 | -881.95 | 79.299 | 0.3 | 0.9963 | 0.85659 | 30.374 | -921.87 | 52.037 | 0.3 | 0.995 | 1.0037 | 28.266 | -797.94 | 56.741
0.35 | 0.99401 | 0.97805 | 25.482 | -648.36 | 49.845 | 0.35 | 0.99625 | 0.6388 | 26.052 | -678.29 | 33.284 | 0.35 | 0.995 | 0.73579 | 24.2 | -585.08 | 35.612
0.4 | 0.994 | 0.7493 | 22.282 | -495.91 | 33.391 | 0.4 | 0.9962 | 0.49599 | 22.8 | -519.61 | 22.617 | 0.4 | 0.995 | 0.55895 | 21.089 | -444.42 | 23.575
0.45 | 0.99397 | 0.59343 | 19.784 | -391.07 | 23.481 | 0.45 | 0.99615 | 0.39707 | 20.263 | -410.43 | 16.091 | 0.45 | 0.994 | 0.52923 | 18.721 | -350.2 | 19.816
0.5 | 0.99395 | 0.48153 | 17.781 | -315.94 | 17.124 | 0.5 | 0.9961 | 0.32565 | 18.228 | -332.14 | 11.872 | 0.5 | 0.994 | 0.42968 | 16.864 | -284.22 | 14.492
0.55 | 0.99394 | 0.39764 | 16.137 | -260.24 | 12.834 | 0.55 | 0.99605 | 0.2725 | 16.559 | -274.11 | 9.0242 | 0.55 | 0.994 | 0.35404 | 15.303 | -234.07 | 10.836
0.6 | 0.99393 | 0.33337 | 14.762 | -217.8 | 9.8423 | 0.6 | 0.996 | 0.23148 | 15.165 | -229.91 | 7.0208 | 0.6 | 0.994 | 0.29646 | 13.999 | -195.87 | 8.3002
0.65 | 0.99392 | 0.28346 | 13.594 | -184.71 | 7.7065 | 0.65 | 0.99596 | 0.19898 | 13.982 | -195.46 | 5.5643 | 0.65 | 0.994 | 0.25142 | 12.886 | -165.98 | 6.4794
0.7 | 0.9939 | 0.24405 | 12.589 | -158.43 | 6.1449 | 0.7 | 0.9959 | 0.17372 | 12.966 | -168.08 | 4.5048 | 0.7 | 0.994 | 0.21567 | 11.929 | -142.26 | 5.1456
0.75 | 0.99387 | 0.21242 | 11.715 | -137.21 | 4.9772 | 0.75 | 0.99581 | 0.15451 | 12.083 | -145.98 | 3.7338 | 0.75 | 0.994 | 0.18629 | 11.081 | -122.75 | 4.1286
0.8 | 0.99385 | 0.18645 | 10.948 | -119.82 | 4.0825 | 0.8 | 0.9957 | 0.13891 | 11.31 | -127.9 | 3.1423 | 0.8 | 0.993 | 0.19002 | 10.352 | -107.13 | 3.9342
0.85 | 0.99383 | 0.16473 | 10.268 | -105.4 | 3.3829 | 0.85 | 0.99561 | 0.1254 | 10.627 | -112.92 | 2.6652 | 0.85 | 0.993 | 0.16768 | 9.7188 | -94.428 | 3.2594
0.9 | 0.9938 | 0.14668 | 9.6601 | -93.297 | 2.8339 | 0.9 | 0.9955 | 0.1143 | 10.018 | -100.34 | 2.29 | 0.9 | 0.993 | 0.14855 | 9.1414 | -83.543 | 2.7159
0.95 | 0.99375 | 0.13175 | 9.1137 | -83.042 | 2.4015 | 0.95 | 0.99535 | 0.10569 | 9.4719 | -89.705 | 2.0022 | 0.95 | 0.993 | 0.13207 | 8.6132 | -74.17 | 2.2751
1 | 0.9937 | 0.11899 | 8.6195 | -74.281 | 2.0512 | 1 | 0.9952 | 0.09822 | 8.9803 | -80.636 | 1.7641 | 1 | 0.992 | 0.13516 | 8.142 | -66.274 | 2.201
1.05 | 0.99366 | 0.10775 | 8.1695 | -66.728 | 1.7605 | 1.05 | 0.99509 | 0.09092 | 8.5347 | -72.832 | 1.5519 | 1.05 | 0.9918 | 0.12486 | 7.7244 | -59.651 | 1.929
1.1 | 0.9936 | 0.09821 | 7.7572 | -60.164 | 1.5236 | 1.1 | 0.995 | 0.08405 | 8.128 | -66.057 | 1.3663 | 1.1 | 0.992 | 0.10997 | 7.3317 | -53.742 | 1.6126
1.15 | 0.99349 | 0.09046 | 7.3779 | -54.425 | 1.3349 | 1.15 | 0.99491 | 0.07799 | 7.7551 | -60.135 | 1.2096 | 1.15 | 0.99165 | 0.10383 | 6.9662 | -48.517 | 1.4465
1.2 | 0.99335 | 0.08406 | 7.0277 | -49.382 | 1.1815 | 1.2 | 0.9948 | 0.07291 | 7.4119 | -54.931 | 1.0808 | 1.2 | 0.991 | 0.10171 | 6.6325 | -43.98 | 1.3492
1.25 | 0.99318 | 0.07856 | 6.7029 | -44.923 | 1.0532 | 1.25 | 0.99465 | 0.06881 | 7.0952 | -50.336 | 0.97637 | 1.25 | 0.99047 | 0.09824 | 6.3251 | -39.997 | 1.2428
1.3 | 0.993 | 0.0737 | 6.4003 | -40.958 | 0.94344 | 1.3 | 0.9945 | 0.06518 | 6.802 | -46.264 | 0.88669 | 1.3 | 0.99 | 0.09414 | 6.0382 | -36.45 | 1.1369
1.35 | 0.9928 | 0.06945 | 6.1167 | -37.409 | 0.84959 | 1.35 | 0.99436 | 0.06171 | 6.5296 | -42.632 | 0.80591 | 1.35 | 0.98949 | 0.09061 | 5.7695 | -33.279 | 1.0455
1.4 | 0.9925 | 0.0663 | 5.8498 | -34.216 | 0.77562 | 1.4 | 0.9942 | 0.05872 | 6.2752 | -39.375 | 0.73701 | 1.4 | 0.989 | 0.08696 | 5.5173 | -30.433 | 0.95958
1.45 | 0.99207 | 0.0644 | 5.5984 | -31.338 | 0.72106 | 1.45 | 0.99398 | 0.0565 | 6.0373 | -36.445 | 0.68225 | 1.45 | 0.98859 | 0.08286 | 5.2785 | -27.856 | 0.87472
1.5 | 0.9916 | 0.06272 | 5.3609 | -28.735 | 0.67251 | 1.5 | 0.9937 | 0.055 | 5.8144 | -33.804 | 0.63957 | 1.5 | 0.988 | 0.08003 | 5.0508 | -25.504 | 0.80844
1.55 | 0.99116 | 0.06076 | 5.1344 | -26.358 | 0.6239 | 1.55 | 0.99336 | 0.05402 | 5.6054 | -31.417 | 0.60564 | 1.55 | 0.98705 | 0.07947 | 4.8347 | -23.368 | 0.76841
1.6 | 0.9905 | 0.06008 | 4.9166 | -24.17 | 0.59078 | 1.6 | 0.993 | 0.05314 | 5.409 | -29.254 | 0.57487 | 1.6 | 0.986 | 0.0791 | 4.6299 | -21.43 | 0.73249
1.65 | 0.9894 | 0.06173 | 4.7078 | -22.159 | 0.58122 | 1.65 | 0.99266 | 0.05208 | 5.2237 | -27.284 | 0.54413 | 1.65 | 0.9851 | 0.07751 | 4.4332 | -19.647 | 0.68727
1.7 | 0.988 | 0.06435 | 4.5076 | -20.314 | 0.58015 | 1.7 | 0.9923 | 0.05118 | 5.0482 | -25.481 | 0.51677 | 1.7 | 0.984 | 0.0766 | 4.2416 | -17.985 | 0.6498
1.75 | 0.98639 | 0.06719 | 4.3131 | -18.598 | 0.57963 | 1.75 | 0.99187 | 0.0507 | 4.8819 | -23.83 | 0.49505 | 1.75 | 0.98216 | 0.07848 | 4.0543 | -16.431 | 0.63638
1.8 | 0.984 | 0.07258 | 4.1226 | -16.99 | 0.59846 | 1.8 | 0.9914 | 0.05036 | 4.7243 | -22.317 | 0.47582 | 1.8 | 0.979 | 0.08488 | 3.8719 | -14.984 | 0.65731
1.85 | 0.9805 | 0.08132 | 3.9381 | -15.502 | 0.64046 | 1.85 | 0.99094 | 0.04987 | 4.5746 | -20.924 | 0.4563 | 1.85 | 0.97412 | 0.09618 | 3.6964 | -13.654 | 0.71106
1.9 | 0.977 | 0.08807 | 3.7592 | -14.124 | 0.66211 | 1.9 | 0.9905 | 0.04926 | 4.4317 | -19.638 | 0.43662 | 1.9 | 0.968 | 0.10946 | 3.5287 | -12.44 | 0.77249
1.95 | 0.97425 | 0.08999 | 3.5765 | -12.783 | 0.6437 | 1.95 | 0.99004 | 0.04865 | 4.2951 | -18.445 | 0.41792 | 1.95 | 0.96112 | 0.12237 | 3.3658 | -11.313 | 0.82373
2 | 0.97 | 0.09477 | 3.382 | -11.429 | 0.64104 | 2 | 0.9895 | 0.0484 | 4.164 | -17.337 | 0.40308 | 2 | 0.953 | 0.13579 | 3.2041 | -10.248 | 0.87015
2.05 | 0.963 | 0.10454 | 3.1751 | -10.07 | 0.66383 | 2.05 | 0.9888 | 0.04874 | 4.0386 | -16.308 | 0.39364 | 2.05 | 0.942 | 0.15327 | 3.0398 | -9.2171 | 0.93186
2.1 | 0.948 | 0.12727 | 2.9188 | -8.5034 | 0.74299 | 2.1 | 0.988 | 0.04937 | 3.9185 | -15.353 | 0.38691 | 2.1 | 0.925 | 0.18165 | 2.8796 | -8.2588 | 1.0462
2.15 | 0.88 | 0.25334 | 2.6218 | -6.8095 | 1.3284 | 2.15 | 0.98716 | 0.04999 | 3.8036 | -14.465 | 0.38028 | 2.15 | 0.905 | 0.21109 | 2.7242 | -7.3765 | 1.1501
2.2 | 0.745 | 0.51698 | 2.41 | -5.541 | 2.4919 | 2.2 | 0.9863 | 0.05049 | 3.6931 | -13.636 | 0.37294 | 2.2 | 0.88 | 0.24452 | 2.5694 | -6.5421 | 1.2566
2.25 | 0.64 | 0.78961 | 2.3602 | -4.9473 | 3.7274 | 2.25 | 0.98543 | 0.05087 | 3.5866 | -12.861 | 0.36491 | 2.25 | 0.849 | 0.28063 | 2.4071 | -5.7152 | 1.351
2.3 | 0.6 | 0.97084 | 2.4133 | -4.8817 | 4.6859 | 2.3 | 0.9845 | 0.05131 | 3.4838 | -12.134 | 0.35752 | 2.3 | 0.807 | 0.3296 | 2.2502 | -4.9546 | 1.4833
2.35 | 0.592 | 1.0536 | 2.4723 | -5.0022 | 5.2098 | 2.35 | 0.98348 | 0.05189 | 3.3846 | -11.453 | 0.35125 | 2.35 | 0.743 | 0.39558 | 2.0517 | -4.0528 | 1.6232
2.4 | 0.59 | 1.0889 | 2.502 | -5.0743 | 5.4489 | 2.4 | 0.9825 | 0.05217 | 3.2889 | -10.814 | 0.34314 | 2.4 | 0.647 | 0.50256 | 1.8539 | -3.1845 | 1.8634
2.45 | 0.588 | 1.0994 | 2.5033 | -5.0576 | 5.5041 | 2.45 | 0.98167 | 0.05187 | 3.1959 | -10.211 | 0.33152 | 2.45 | 0.538 | 0.66144 | 1.7223 | -2.5289 | 2.2784
2.5 | 0.58 | 1.1202 | 2.4846 | -4.9184 | 5.5664 | 2.5 | 0.9808 | 0.05158 | 3.1049 | -9.6378 | 0.32032 | 2.5 | 0.438 | 0.85601 | 1.6272 | -1.9151 | 2.7858
2.55 | 0.576 | 1.1289 | 2.4734 | -4.8435 | 5.5847 | 2.55 | 0.9797 | 0.0518 | 3.0163 | -9.0952 | 0.31247 | 2.55 | 0.358 | 1.0459 | 1.5267 | -1.2369 | 3.1934
2.6 | 0.57 | 1.131 | 2.4454 | -4.7007 | 5.5317 | 2.6 | 0.9785 | 0.0521 | 2.9302 | -8.5834 | 0.30533 | 2.6 | 0.331 | 1.265 | 1.5599 | -0.83312 | 3.9464
2.65 | 0.562 | 1.1355 | 2.4103 | -4.5201 | 5.4737 | 2.65 | 0.97737 | 0.05209 | 2.8462 | -8.0981 | 0.29653 | 2.65 | 0.34 | 1.4037 | 1.6521 | -0.75908 | 4.6383
2.7 | 0.552 | 1.1466 | 2.3727 | -4.3149 | 5.441 | 2.7 | 0.9762 | 0.05203 | 2.7637 | -7.6353 | 0.2876 | 2.7 | 0.356 | 1.4572 | 1.7358 | -0.88969 | 5.0588
2.75 | 0.543 | 1.1547 | 2.3375 | -4.1307 | 5.3983 | 2.75 | 0.97487 | 0.05216 | 2.6828 | -7.1946 | 0.27989 | 2.75 | 0.366 | 1.4644 | 1.7793 | -1.0214 | 5.2112
2.8 | 0.532 | 1.1683 | 2.2986 | -3.9189 | 5.3708 | 2.8 | 0.9735 | 0.05224 | 2.6034 | -6.7752 | 0.272 | 2.8 | 0.368 | 1.4866 | 1.796 | -1.0157 | 5.3399
2.85 | 0.5229 | 1.1811 | 2.2683 | -3.7501 | 5.3584 | 2.85 | 0.97221 | 0.052 | 2.5253 | -6.3742 | 0.2626 | 2.85 | 0.368 | 1.5075 | 1.8038 | -0.98103 | 5.4384
2.9 | 0.515 | 1.1868 | 2.2374 | -3.5974 | 5.3105 | 2.9 | 0.971 | 0.05145 | 2.4477 | -5.9888 | 0.25189 | 2.9 | 0.368 | 1.5282 | 1.8112 | -0.94494 | 5.5357
2.95 | 0.50606 | 1.1904 | 2.2005 | -3.425 | 5.2388 | 2.95 | 0.96975 | 0.05083 | 2.3703 | -5.6156 | 0.24098 | 2.95 | 0.368 | 1.5485 | 1.8182 | -0.90802 | 5.6307
3 | 0.495 | 1.1976 | 2.1579 | -3.2222 | 5.1685 | 3 | 0.968 | 0.05088 | 2.2926 | -5.2536 | 0.23332 | 3 | 0.369 | 1.559 | 1.826 | -0.90381 | 5.6933
3.05 | 0.48173 | 1.2142 | 2.1139 | -2.9943 | 5.1333 | 3.05 | 0.96547 | 0.05194 | 2.2156 | -4.9064 | 0.23014 | 3.05 | 0.37 | 1.5693 | 1.8337 | -0.89987 | 5.7551
3.1 | 0.46883 | 1.2392 | 2.0779 | -2.7822 | 5.15 | 3.1 | 0.963 | 0.05259 | 2.1395 | -4.5748 | 0.22504 | 3.1 | 0.371 | 1.5692 | 1.838 | -0.91578 | 5.7685
3.15 | 0.45932 | 1.2631 | 2.0549 | -2.6274 | 5.1912 | 3.15 | 0.96126 | 0.05191 | 2.0622 | -4.25 | 0.21409 | 3.15 | 0.37 | 1.5677 | 1.8332 | -0.90292 | 5.7477
3.2 | 0.45284 | 1.2767 | 2.0372 | -2.5199 | 5.2018 | 3.2 | 0.959 | 0.05159 | 1.9818 | -3.9248 | 0.20448 | 3.2 | 0.368 | 1.5677 | 1.8246 | -0.87135 | 5.7209
3.25 | 0.44646 | 1.283 | 2.0147 | -2.4131 | 5.1698 | 3.25 | 0.954 | 0.0542 | 1.8978 | -3.5987 | 0.20572 | 3.25 | 0.365 | 1.5706 | 1.8126 | -0.81881 | 5.6937
3.3 | 0.43804 | 1.2918 | 1.9856 | -2.2739 | 5.1301 | 3.3 | 0.944 | 0.06186 | 1.8141 | -3.2872 | 0.22444 | 3.3 | 0.362 | 1.5759 | 1.8014 | -0.76151 | 5.6777
3.35 | 0.42892 | 1.3072 | 1.9577 | -2.1241 | 5.1182 | 3.35 | 0.933 | 0.06937 | 1.7315 | -2.9933 | 0.24024 | 3.35 | 0.359 | 1.5818 | 1.7903 | -0.70301 | 5.6638
3.4 | 0.42119 | 1.3247 | 1.9366 | -1.9955 | 5.1309 | 3.4 | 0.92 | 0.07732 | 1.6448 | -2.6995 | 0.25437 | 3.4 | 0.356 | 1.589 | 1.7795 | -0.6417 | 5.6553
3.45 | 0.4152 | 1.3388 | 1.9203 | -1.8949 | 5.1419 | 3.45 | 0.9 | 0.09019 | 1.5554 | -2.4111 | 0.28058 | 3.45 | 0.353 | 1.5955 | 1.7684 | -0.58171 | 5.6432
3.5 | 0.40999 | 1.3493 | 1.9048 | -1.8078 | 5.1403 | 3.5 | 0.875 | 0.10527 | 1.4653 | -2.1359 | 0.30849 | 3.5 | 0.349 | 1.6089 | 1.7548 | -0.4909 | 5.6464
3.55 | 0.40484 | 1.3586 | 1.8889 | -1.7221 | 5.1327 | 3.55 | 0.845 | 0.12153 | 1.3705 | -1.8636 | 0.33311 | 3.55 | 0.347 | 1.6258 | 1.7505 | -0.42086 | 5.6919
3.6 | 0.40012 | 1.3679 | 1.8746 | -1.6431 | 5.1284 | 3.6 | 0.805 | 0.14227 | 1.2703 | -1.5934 | 0.36145 | 3.6 | 0.346 | 1.6422 | 1.7501 | -0.36607 | 5.7479
3.65 | 0.39642 | 1.3746 | 1.8631 | -1.5814 | 5.1221 | 3.65 | 0.757 | 0.16478 | 1.1644 | -1.3286 | 0.38372 | 3.65 | 0.347 | 1.66 | 1.7586 | -0.33728 | 5.8387
3.7 | 0.39328 | 1.3764 | 1.8513 | -1.5326 | 5.0963 | 3.7 | 0.7 | 0.1869 | 1.0408 | -1.0483 | 0.38905 | 3.7 | 0.351 | 1.6673 | 1.7781 | -0.38172 | 5.9293
3.75 | 0.38945 | 1.3752 | 1.8352 | -1.4768 | 5.0476 | 3.75 | 0.615 | 0.21849 | 0.88617 | -0.73756 | 0.38723 | 3.75 | 0.355 | 1.6655 | 1.7955 | -0.45001 | 5.9806
3.8 | 0.38423 | 1.3758 | 1.8146 | -1.3998 | 4.993 | 3.8 | 0.425 | 0.30569 | 0.64941 | -0.32828 | 0.39704 | 3.8 | 0.36 | 1.6551 | 1.8152 | -0.55555 | 6.0084
3.85 | 0.37824 | 1.3802 | 1.7927 | -1.309 | 4.9485 | 3.85 | 0.1225 | 0.61695 | 0.44472 | 0.18285 | 0.54875 | 3.85 | 0.364 | 1.6342 | 1.8273 | -0.66834 | 5.9724
3.9 | 0.37226 | 1.3872 | 1.7722 | -1.2162 | 4.9169 | 3.9 | 0.06488 | 0.85759 | 0.46659 | 0.51775 | 0.80029 | 3.9 | 0.366 | 1.6143 | 1.8304 | -0.74442 | 5.9094
3.95 | 0.36656 | 1.3953 | 1.7531 | -1.1266 | 4.8923 | 3.95 | 0.06391 | 1.0838 | 0.53756 | 0.88559 | 1.1652 | 3.95 | 0.368 | 1.5938 | 1.8329 | -0.81926 | 5.8428
4 | 0.36103 | 1.4039 | 1.7349 | -1.039 | 4.8711 | 4 | 0.08993 | 1.2664 | 0.65544 | 1.1741 | 1.6601 | 4 | 0.369 | 1.5717 | 1.8302 | -0.87932 | 5.7531
4.05 | 0.35552 | 1.4129 | 1.7168 | -0.95083 | 4.8513 | 4.05 | 0.11896 | 1.3477 | 0.7791 | 1.2092 | 2.0999 | 4.05 | 0.369 | 1.5506 | 1.8232 | -0.9195 | 5.6541
4.1 | 0.34972 | 1.4234 | 1.6979 | -0.8567 | 4.8335 | 4.1 | 0.14611 | 1.4084 | 0.89285 | 1.1866 | 2.5151 | 4.1 | 0.368 | 1.535 | 1.8136 | -0.93271 | 5.5677
4.15 | 0.34338 | 1.4377 | 1.678 | -0.74893 | 4.825 | 4.15 | 0.17109 | 1.4307 | 0.99785 | 1.0511 | 2.8552 | 4.15 | 0.368 | 1.5186 | 1.8078 | -0.96192 | 5.4905
4.2 | 0.33727 | 1.4584 | 1.6609 | -0.63176 | 4.8445 | 4.2 | 0.19114 | 1.4276 | 1.0801 | 0.87153 | 3.0839 | 4.2 | 0.367 | 1.5037 | 1.7982 | -0.9725 | 5.4077
4.25 | 0.33291 | 1.4835 | 1.6515 | -0.52679 | 4.9002 | 4.25 | 0.20603 | 1.415 | 1.1387 | 0.70573 | 3.2224 | 4.25 | 0.367 | 1.4908 | 1.7934 | -0.994 | 5.3472
4.3 | 0.33109 | 1.5068 | 1.6512 | -0.45598 | 4.9761 | 4.3 | 0.21731 | 1.4026 | 1.1814 | 0.57161 | 3.3139 | 4.3 | 0.368 | 1.4732 | 1.7909 | -1.037 | 5.2769
4.35 | 0.3309 | 1.5251 | 1.6557 | -0.41537 | 5.05 | 4.35 | 0.22668 | 1.3916 | 1.2159 | 0.45816 | 3.3839 | 4.35 | 0.369 | 1.4523 | 1.7868 | -1.0834 | 5.1899
4.4 | 0.33132 | 1.5395 | 1.6614 | -0.39007 | 5.1154 | 4.4 | 0.23505 | 1.3803 | 1.2458 | 0.35337 | 3.4391 | 4.4 | 0.37 | 1.4274 | 1.7806 | -1.1331 | 5.0832
4.45 | 0.3322 | 1.5524 | 1.6685 | -0.37401 | 5.1801 | 4.45 | 0.24279 | 1.3659 | 1.272 | 0.24772 | 3.4748 | 4.45 | 0.37 | 1.402 | 1.7697 | -1.1664 | 4.9623
4.5 | 0.33378 | 1.5636 | 1.6781 | -0.37102 | 5.2477 | 4.5 | 0.24895 | 1.3479 | 1.2908 | 0.15081 | 3.4798 | 4.5 | 0.37 | 1.3737 | 1.7571 | -1.2004 | 4.8275
4.55 | 0.33617 | 1.5721 | 1.6903 | -0.38568 | 5.3148 | 4.55 | 0.25282 | 1.3324 | 1.3011 | 0.08245 | 3.4672 | 4.55 | 0.368 | 1.345 | 1.736 | -1.2046 | 4.6696
4.6 | 0.33913 | 1.5773 | 1.7042 | -0.41649 | 5.3759 | 4.6 | 0.25597 | 1.322 | 1.3098 | 0.03214 | 3.4631 | 4.6 | 0.364 | 1.3218 | 1.7095 | -1.1753 | 4.5191
4.65 | 0.34241 | 1.5796 | 1.7187 | -0.45897 | 5.4296 | 4.65 | 0.25986 | 1.3106 | 1.3207 | -0.02643 | 3.4618 | 4.65 | 0.359 | 1.3045 | 1.6822 | -1.1279 | 4.3889
4.7 | 0.34604 | 1.5797 | 1.7342 | -0.51209 | 5.479 | 4.7 | 0.26325 | 1.2949 | 1.3281 | -0.08696 | 3.4395 | 4.7 | 0.354 | 1.2904 | 1.6566 | -1.079 | 4.2753
4.75 | 0.35017 | 1.5774 | 1.7512 | -0.57844 | 5.5248 | 4.75 | 0.26477 | 1.2803 | 1.3288 | -0.12659 | 3.4024 | 4.75 | 0.349 | 1.2778 | 1.6319 | -1.0301 | 4.1704
4.8 | 0.35498 | 1.5722 | 1.7702 | -0.66187 | 5.566 | 4.8 | 0.26533 | 1.2702 | 1.3274 | -0.14861 | 3.3719 | 4.8 | 0.344 | 1.265 | 1.6072 | -0.98296 | 4.0663
4.85 | 0.36067 | 1.5624 | 1.7915 | -0.76818 | 5.598 | 4.85 | 0.2661 | 1.2621 | 1.3273 | -0.16888 | 3.3504 | 4.85 | 0.338 | 1.2547 | 1.5804 | -0.92334 | 3.9657
4.9 | 0.36729 | 1.5451 | 1.814 | -0.90326 | 5.6059 | 4.9 | 0.26717 | 1.2536 | 1.3281 | -0.19231 | 3.3297 | 4.9 | 0.332 | 1.2471 | 1.5551 | -0.86292 | 3.8788
4.95 | 0.3738 | 1.5189 | 1.8323 | -1.0504 | 5.5661 | 4.95 | 0.2683 | 1.2438 | 1.3285 | -0.21792 | 3.3046 | 4.95 | 0.326 | 1.2394 | 1.5299 | -0.80448 | 3.7922
5 | 0.37865 | 1.4884 | 1.8411 | -1.1742 | 5.4805 | 5 | 0.26907 | 1.2328 | 1.3271 | -0.2413 | 3.2719 | 5 | 0.319 | 1.2355 | 1.5032 | -0.73306 | 3.7143
5.05 | 0.38161 | 1.4616 | 1.8425 | -1.2585 | 5.3861 | 5.05 | 0.26912 | 1.2222 | 1.3231 | -0.25698 | 3.2342 | 5.05 | 0.31277 | 1.2339 | 1.4804 | -0.66905 | 3.6534
5.1 | 0.38416 | 1.4393 | 1.8435 | -1.3268 | 5.3068 | 5.1 | 0.26856 | 1.213 | 1.3176 | -0.2647 | 3.1967 | 5.1 | 0.307 | 1.2313 | 1.4589 | -0.61232 | 3.5925
5.15 | 0.38763 | 1.4165 | 1.8475 | -1.4066 | 5.234 | 5.15 | 0.26763 | 1.2055 | 1.3115 | -0.26661 | 3.1621 | 5.15 | 0.30092 | 1.2296 | 1.4368 | -0.55246 | 3.5333
5.2 | 0.39162 | 1.389 | 1.8507 | -1.4958 | 5.1414 | 5.2 | 0.26657 | 1.1995 | 1.3054 | -0.26525 | 3.1317 | 5.2 | 0.295 | 1.2299 | 1.4162 | -0.49302 | 3.4837
5.25 | 0.39496 | 1.3586 | 1.849 | -1.5731 | 5.0241 | 5.25 | 0.26557 | 1.1944 | 1.2999 | -0.2632 | 3.1053 | 5.25 | 0.28981 | 1.2301 | 1.3982 | -0.44182 | 3.4399
5.3 | 0.39716 | 1.3292 | 1.8424 | -1.6277 | 4.8978 | 5.3 | 0.26472 | 1.1898 | 1.2952 | -0.26177 | 3.082 | 5.3 | 0.285 | 1.229 | 1.381 | -0.39669 | 3.3943
5.35 | 0.3986 | 1.302 | 1.8332 | -1.6655 | 4.7735 | 5.35 | 0.26405 | 1.1854 | 1.2911 | -0.26172 | 3.0609 | 5.35 | 0.28007 | 1.2274 | 1.3632 | -0.35175 | 3.3464
5.4 | 0.39969 | 1.2763 | 1.8228 | -1.6937 | 4.6528 | 5.4 | 0.26362 | 1.1809 | 1.2877 | -0.26379 | 3.0414 | 5.4 | 0.275 | 1.2264 | 1.3452 | -0.30545 | 3.2994
5.45 | 0.40051 | 1.2514 | 1.8114 | -1.715 | 4.5335 | 5.45 | 0.26345 | 1.1759 | 1.2851 | -0.26864 | 3.0223 | 5.45 | 0.26989 | 1.2262 | 1.3274 | -0.25829 | 3.2554
5.5 | 0.40107 | 1.2273 | 1.7988 | -1.7294 | 4.4154 | 5.5 | 0.26349 | 1.1703 | 1.2828 | -0.27617 | 3.0026 | 5.5 | 0.265 | 1.2267 | 1.3106 | -0.21289 | 3.2156
5.55 | 0.4014 | 1.204 | 1.7854 | -1.7382 | 4.2992 | 5.55 | 0.2637 | 1.1638 | 1.2808 | -0.28592 | 2.9812 | 5.55 | 0.2605 | 1.2266 | 1.295 | -0.17236 | 3.177
5.6 | 0.40165 | 1.181 | 1.7715 | -1.7435 | 4.1842 | 5.6 | 0.26401 | 1.1566 | 1.2787 | -0.29735 | 2.9577 | 5.6 | 0.256 | 1.2256 | 1.279 | -0.1339 | 3.1351
5.65 | 0.40187 | 1.1574 | 1.7566 | -1.7462 | 4.0663 | 5.65 | 0.26437 | 1.1485 | 1.2763 | -0.30984 | 2.9318 | 5.65 | 0.25112 | 1.2248 | 1.2619 | -0.09217 | 3.0911
5.7 | 0.40165 | 1.1334 | 1.7394 | -1.7408 | 3.943 | 5.7 | 0.26473 | 1.1398 | 1.2736 | -0.32282 | 2.9033 | 5.7 | 0.246 | 1.2253 | 1.2443 | -0.04687 | 3.0495
5.75 | 0.40046 | 1.1107 | 1.7191 | -1.7217 | 3.8187 | 5.75 | 0.26505 | 1.1305 | 1.2703 | -0.33572 | 2.8722 | 5.75 | 0.24089 | 1.2272 | 1.2272 | -0.00012672 | 3.012
5.8 | 0.39834 | 1.0908 | 1.6972 | -1.6906 | 3.7026 | 5.8 | 0.26527 | 1.1207 | 1.2665 | -0.34795 | 2.8387 | 5.8 | 0.236 | 1.2299 | 1.2111 | 0.0458 | 2.979
5.85 | 0.396 | 1.0728 | 1.6757 | -1.6572 | 3.5954 | 5.85 | 0.26538 | 1.1107 | 1.262 | -0.35903 | 2.8034 | 5.85 | 0.23144 | 1.2326 | 1.1961 | 0.08871 | 2.9487
5.9 | 0.39382 | 1.054 | 1.6541 | -1.6252 | 3.4868 | 5.9 | 0.26543 | 1.1005 | 1.2572 | -0.36943 | 2.7672 | 5.9 | 0.227 | 1.2351 | 1.1813 | 0.12985 | 2.918
5.95 | 0.39064 | 1.035 | 1.6287 | -1.5815 | 3.3714 | 5.95 | 0.26552 | 1.09 | 1.2523 | -0.37996 | 2.73 | 5.95 | 0.22246 | 1.238 | 1.1663 | 0.17239 | 2.8876
6 | 0.385 | 1.0208 | 1.5987 | -1.5137 | 3.264 | 6 | 0.26573 | 1.0789 | 1.2472 | -0.39157 | 2.6912 | 6 | 0.218 | 1.2419 | 1.1517 | 0.21599 | 2.8605
6.05 | 0.37854 | 1.013 | 1.571 | -1.4418 | 3.1828 | 6.05 | 0.26606 | 1.0664 | 1.2418 | -0.40472 | 2.6485 | 6.1 | 0.21 | 1.251 | 1.1257 | 0.2978 | 2.8164
6.1 | 0.37243 | 1.0069 | 1.546 | -1.3763 | 3.1135 | 6.1 | 0.26623 | 1.0526 | 1.2348 | -0.41696 | 2.5995 | 6.51 | 0.18331 | 1.2827 | 1.0352 | 0.57355 | 2.6557
6.42 | 0.33757 | 0.97958 | 1.4129 | -1.0368 | 2.7681 | 6.42 | 0.25199 | 0.98541 | 1.1523 | -0.35665 | 2.2709 | 7.01 | 0.16185 | 1.3589 | 0.9596 | 0.92589 | 2.6081
6.92 | 0.27938 | 0.97993 | 1.2326 | -0.55896 | 2.4157 | 6.92 | 0.21823 | 0.92382 | 1.0128 | -0.17226 | 1.8712 | 7.51 | 0.16626 | 1.4057 | 0.97812 | 1.0193 | 2.7499
7.42 | 0.23472 | 1.0176 | 1.1172 | -0.2126 | 2.2736 | 7.42 | 0.17414 | 0.90568 | 0.8689 | 0.06526 | 1.5739 | 8.01 | 0.16453 | 1.3302 | 0.96891 | 0.83052 | 2.5776
7.92 | 0.20882 | 1.0426 | 1.0483 | -0.01184 | 2.1859 | 7.92 | 0.12359 | 0.92393 | 0.7179 | 0.33825 | 1.3266 | 8.51 | 0.1449 | 1.3327 | 0.89029 | 0.9835 | 2.373
8.42 | 0.19169 | 1.0463 | 0.99516 | 0.10436 | 2.0824 | 8.42 | 0.08177 | 1.0114 | 0.60012 | 0.66288 | 1.214 | 9.01 | 0.13267 | 1.3235 | 0.83974 | 1.0465 | 2.2228
8.92 | 0.17426 | 1.0432 | 0.93745 | 0.20956 | 1.956 | 8.92 | 0.06714 | 1.1095 | 0.55447 | 0.92357 | 1.2304 | 9.51 | 0.12094 | 1.366 | 0.78597 | 1.2482 | 2.1473
9.42 | 0.15721 | 1.0462 | 0.88231 | 0.31596 | 1.8461 | 9.42 | 0.06797 | 1.183 | 0.5582 | 1.0878 | 1.3207 | 10.01 | 0.12602 | 1.3902 | 0.80594 | 1.2831 | 2.2408
9.92 | 0.14142 | 1.0546 | 0.83177 | 0.42032 | 1.7544 | 9.92 | 0.07121 | 1.2084 | 0.572 | 1.1329 | 1.3824 | 10.51 | 0.12389 | 1.3691 | 0.79888 | 1.2361 | 2.1874
10.42 | 0.12826 | 1.0696 | 0.79035 | 0.51937 | 1.6907 | 10.42 | 0.07062 | 1.2255 | 0.56711 | 1.1802 | 1.39 | 11.01 | 0.11588 | 1.3592 | 0.76391 | 1.2638 | 2.0766
10.92 | 0.11884 | 1.0875 | 0.76092 | 0.60354 | 1.6549 | 10.92 | 0.07121 | 1.2491 | 0.56656 | 1.2393 | 1.4154 | 11.51 | 0.10995 | 1.3791 | 0.73329 | 1.3642 | 2.0225
11.42 | 0.1135 | 1.1028 | 0.74445 | 0.66198 | 1.642 | 11.42 | 0.07407 | 1.2639 | 0.57858 | 1.2627 | 1.4625 | 12.01 | 0.10904 | 1.4168 | 0.72104 | 1.4873 | 2.0431
11.92 | 0.11096 | 1.1105 | 0.73633 | 0.6911 | 1.6354 | 11.92 | 0.07589 | 1.2681 | 0.58709 | 1.2634 | 1.489 | 12.51 | 0.11831 | 1.4642 | 0.75527 | 1.5735 | 2.2117
12.42 | 0.10951 | 1.1117 | 0.73102 | 0.70154 | 1.6254 | 12.42 | 0.0776 | 1.2746 | 0.59458 | 1.271 | 1.5157 | 13.01 | 0.13324 | 1.4563 | 0.82899 | 1.4335 | 2.4145
12.92 | 0.10903 | 1.1089 | 0.72864 | 0.69878 | 1.616 | 12.92 | 0.08057 | 1.2799 | 0.60849 | 1.2679 | 1.5576 | 13.51 | 0.13906 | 1.3988 | 0.86297 | 1.2118 | 2.4142
13.42 | 0.10979 | 1.0998 | 0.72981 | 0.67703 | 1.6053 | 13.42 | 0.08523 | 1.2793 | 0.63149 | 1.2379 | 1.6158 | 14.01 | 0.13999 | 1.3471 | 0.86987 | 1.0579 | 2.3435
13.92 | 0.11085 | 1.0823 | 0.73004 | 0.63848 | 1.5803 | 13.92 | 0.09045 | 1.2646 | 0.65805 | 1.1661 | 1.6643 | 14.51 | 0.13789 | 1.298 | 0.86116 | 0.94321 | 2.2356
14.42 | 0.11093 | 1.0599 | 0.72485 | 0.598 | 1.5365 | 14.42 | 0.09476 | 1.2369 | 0.67956 | 1.0682 | 1.6812 | 15.01 | 0.13395 | 1.2657 | 0.84408 | 0.88956 | 2.1367
14.92 | 0.11022 | 1.0373 | 0.71597 | 0.56345 | 1.4854 | 14.92 | 0.09763 | 1.1995 | 0.69231 | 0.95957 | 1.6609 | 15.51 | 0.12883 | 1.2335 | 0.82164 | 0.84635 | 2.0269
15.42 | 0.10992 | 1.0104 | 0.70639 | 0.52183 | 1.4274 | 15.42 | 0.09761 | 1.1574 | 0.68993 | 0.86367 | 1.5971 | 16.01 | 0.1229 | 1.2186 | 0.79701 | 0.84967 | 1.9424
15.92 | 0.10715 | 0.98147 | 0.68616 | 0.49247 | 1.3469 | 15.92 | 0.09471 | 1.1216 | 0.67422 | 0.80334 | 1.5124 | 16.51 | 0.11848 | 1.2094 | 0.77868 | 0.85632 | 1.8835
16.42 | 0.1029 | 0.95844 | 0.66183 | 0.48058 | 1.2686 | 16.42 | 0.09061 | 1.0949 | 0.65373 | 0.77142 | 1.4315 | 17.01 | 0.11497 | 1.2019 | 0.76404 | 0.86084 | 1.8366
16.92 | 0.09789 | 0.93826 | 0.63517 | 0.4769 | 1.1919 | 16.92 | 0.08602 | 1.0748 | 0.63168 | 0.75623 | 1.3579 | 17.51 | 0.11135 | 1.1966 | 0.74907 | 0.87071 | 1.7927
17.42 | 0.09183 | 0.92219 | 0.60573 | 0.48352 | 1.1172 | 17.42 | 0.08114 | 1.0612 | 0.60917 | 0.75496 | 1.2929 | 18.01 | 0.10898 | 1.1992 | 0.73959 | 0.89118 | 1.7739
17.92 | 0.08516 | 0.91137 | 0.57576 | 0.49909 | 1.0494 | 17.92 | 0.07658 | 1.0538 | 0.58877 | 0.76374 | 1.2408 | 18.51 | 0.10892 | 1.2054 | 0.73972 | 0.90572 | 1.7832
18.42 | 0.07857 | 0.90452 | 0.54719 | 0.51875 | 0.98989 | 18.42 | 0.07295 | 1.0502 | 0.57273 | 0.77479 | 1.2029 | 19.01 | 0.11216 | 1.2209 | 0.75376 | 0.92254 | 1.8406
18.92 | 0.07221 | 0.90027 | 0.51994 | 0.54016 | 0.93617 | 18.92 | 0.07011 | 1.0478 | 0.56009 | 0.78412 | 1.1737 | 19.51 | 0.12274 | 1.2172 | 0.79626 | 0.84755 | 1.9384
19.42 | 0.06601 | 0.89836 | 0.49359 | 0.56341 | 0.88684 | 19.42 | 0.06771 | 1.0472 | 0.54952 | 0.7946 | 1.1509 | 20.01 | 0.13325 | 1.1858 | 0.83346 | 0.71155 | 1.9767
19.92 | 0.05991 | 0.89901 | 0.46794 | 0.58925 | 0.84136 | 19.92 | 0.06606 | 1.0495 | 0.54269 | 0.80703 | 1.1392 | 20.51 | 0.14309 | 1.1378 | 0.86079 | 0.55357 | 1.9588
20.42 | 0.05392 | 0.9031 | 0.44327 | 0.6191 | 0.80063 | 20.42 | 0.06585 | 1.0542 | 0.54249 | 0.81705 | 1.1438 | 21.01 | 0.15317 | 1.0783 | 0.87981 | 0.38875 | 1.8975
20.92 | 0.04843 | 0.91101 | 0.42137 | 0.65237 | 0.76775 | 20.92 | 0.06801 | 1.0568 | 0.5525 | 0.8115 | 1.1677 | 21.51 | 0.16083 | 1.0107 | 0.88015 | 0.24681 | 1.7791
21.42 | 0.04392 | 0.92107 | 0.40377 | 0.68533 | 0.7438 | 21.42 | 0.07269 | 1.0519 | 0.57196 | 0.77942 | 1.2033 | 22.01 | 0.16403 | 0.94083 | 0.85728 | 0.15023 | 1.6131
21.92 | 0.0403 | 0.93168 | 0.38964 | 0.71621 | 0.72605 | 21.92 | 0.08076 | 1.0257 | 0.59983 | 0.69223 | 1.2305 | 22.51 | 0.16212 | 0.87925 | 0.81605 | 0.10715 | 1.435
22.42 | 0.03732 | 0.94346 | 0.37829 | 0.747 | 0.7138 | 22.42 | 0.08608 | 0.97951 | 0.60714 | 0.59081 | 1.1894 | 23.01 | 0.15282 | 0.83765 | 0.76029 | 0.12361 | 1.2737
22.92 | 0.03524 | 0.95686 | 0.37141 | 0.77763 | 0.71077 | 22.92 | 0.08798 | 0.9324 | 0.596 | 0.51415 | 1.1114 | 23.51 | 0.14019 | 0.81165 | 0.70277 | 0.1649 | 1.1408
23.42 | 0.03445 | 0.96991 | 0.37083 | 0.8032 | 0.71934 | 23.42 | 0.08453 | 0.89491 | 0.56521 | 0.4814 | 1.0116 | 24.01 | 0.12467 | 0.80035 | 0.64507 | 0.22444 | 1.0326
23.92 | 0.035 | 0.97967 | 0.37646 | 0.81803 | 0.73762 | 23.92 | 0.07885 | 0.87377 | 0.53219 | 0.48025 | 0.93003 | 24.51 | 0.10973 | 0.8021 | 0.59689 | 0.28709 | 0.95753
24.42 | 0.03676 | 0.98321 | 0.38704 | 0.81691 | 0.7611 | 24.42 | 0.07297 | 0.86058 | 0.50153 | 0.48906 | 0.86322 | 25.01 | 0.09571 | 0.8126 | 0.55578 | 0.35142 | 0.90325
24.92 | 0.03922 | 0.97834 | 0.39907 | 0.7979 | 0.78086 | 24.92 | 0.06717 | 0.85283 | 0.47326 | 0.50333 | 0.80722 | 25.51 | 0.08545 | 0.83037 | 0.53061 | 0.40796 | 0.88121
25.42 | 0.04172 | 0.96522 | 0.4085 | 0.76478 | 0.78858 | 25.42 | 0.06168 | 0.84904 | 0.44772 | 0.52041 | 0.76026 | 26.01 | 0.07887 | 0.83993 | 0.51191 | 0.44344 | 0.85994
25.92 | 0.04359 | 0.94589 | 0.4117 | 0.72521 | 0.77885 | 25.92 | 0.05665 | 0.84764 | 0.42471 | 0.53811 | 0.72001 | 26.51 | 0.07281 | 0.85068 | 0.4949 | 0.47873 | 0.842
26.42 | 0.04421 | 0.92448 | 0.40663 | 0.68932 | 0.75184 | 26.42 | 0.05171 | 0.84916 | 0.40309 | 0.55859 | 0.68457 | 27.01 | 0.06893 | 0.85739 | 0.48327 | 0.50156 | 0.82871
26.92 | 0.04351 | 0.90489 | 0.39449 | 0.66321 | 0.71395 | 26.92 | 0.04732 | 0.85489 | 0.38574 | 0.58204 | 0.65953 | 27.51 | 0.06534 | 0.86407 | 0.47239 | 0.52347 | 0.81636
27.42 | 0.04167 | 0.88925 | 0.37737 | 0.64836 | 0.67115 | 27.42 | 0.04484 | 0.8591 | 0.37611 | 0.5966 | 0.64623 | 28.01 | 0.06299 | 0.87041 | 0.4661 | 0.54036 | 0.81139
27.92 | 0.03909 | 0.87832 | 0.35793 | 0.64334 | 0.62875 | 27.92 | 0.0433 | 0.85711 | 0.36707 | 0.59989 | 0.62923 | 28.51 | 0.06193 | 0.87291 | 0.463 | 0.5476 | 0.8083
28.42 | 0.0362 | 0.87102 | 0.33797 | 0.64445 | 0.58876 | 28.42 | 0.04097 | 0.85484 | 0.35359 | 0.60573 | 0.60452 | 29.01 | 0.06302 | 0.86944 | 0.46569 | 0.53906 | 0.80978
28.92 | 0.03302 | 0.86665 | 0.31715 | 0.6505 | 0.54971 | 28.92 | 0.03836 | 0.85656 | 0.34071 | 0.61761 | 0.58367 | 29.51 | 0.0641 | 0.85764 | 0.46336 | 0.52084 | 0.7948
29.42 | 0.02946 | 0.86657 | 0.29564 | 0.66354 | 0.51238 | 29.42 | 0.03657 | 0.8581 | 0.3319 | 0.62617 | 0.56961 | 30.01 | 0.06399 | 0.8434 | 0.45398 | 0.50523 | 0.76577
29.92 | 0.02592 | 0.87138 | 0.27607 | 0.68308 | 0.48113 | 29.92 | 0.03524 | 0.85644 | 0.32329 | 0.62897 | 0.55376
[6 empty] | 30.42 | 0.03351 | 0.85465 | 0.31207 | 0.63303 | 0.53341

## JC
| Cu |  |  |  |  | Ag |  |  |  |  | Au
E | R | n | k | e1 | e2 | R | n | k | e1 | e2 | R | n | k | e1 | e2
0.64 | 0.9764 | 1.09 | 13.43 | -179.18 | 29.277 | 0.99519 | 0.24 | 14.08 | -198.19 | 6.7584 | 0.98099 | 0.92 | 13.78 | -189.04 | 25.355
0.77 | 0.97602 | 0.76 | 11.12 | -123.08 | 16.902 | 0.99577 | 0.15 | 11.85 | -140.4 | 3.555 | 0.98251 | 0.56 | 11.21 | -125.35 | 12.555
0.89 | 0.97381 | 0.6 | 9.439 | -88.735 | 11.327 | 0.99497 | 0.13 | 10.1 | -101.99 | 2.626 | 0.98144 | 0.43 | 9.519 | -90.426 | 8.1863
1.02 | 0.97264 | 0.48 | 8.245 | -67.75 | 7.9152 | 0.99545 | 0.09 | 8.828 | -77.925 | 1.589 | 0.97946 | 0.35 | 8.145 | -66.219 | 5.7015
1.14 | 0.9733 | 0.36 | 7.217 | -51.955 | 5.1962 | 0.99741 | 0.04 | 7.795 | -60.76 | 0.6236 | 0.97952 | 0.27 | 7.15 | -51.05 | 3.861
1.26 | 0.97021 | 0.32 | 6.421 | -41.127 | 4.1094 | 0.9968 | 0.04 | 6.992 | -48.886 | 0.55936 | 0.97895 | 0.22 | 6.35 | -40.274 | 2.794
1.39 | 0.96567 | 0.3 | 5.768 | -33.18 | 3.4608 | 0.99609 | 0.04 | 6.312 | -39.84 | 0.50496 | 0.97966 | 0.17 | 5.663 | -32.041 | 1.9254
1.51 | 0.96341 | 0.26 | 5.18 | -26.765 | 2.6936 | 0.99528 | 0.04 | 5.727 | -32.797 | 0.45816 | 0.97646 | 0.16 | 5.083 | -25.811 | 1.6266
1.64 | 0.9588 | 0.24 | 4.665 | -21.705 | 2.2392 | 0.9958 | 0.03 | 5.242 | -27.478 | 0.31452 | 0.97446 | 0.14 | 4.542 | -20.61 | 1.2718
1.76 | 0.95613 | 0.21 | 4.205 | -17.638 | 1.7661 | 0.99347 | 0.04 | 4.838 | -23.405 | 0.38704 | 0.97129 | 0.13 | 4.103 | -16.818 | 1.0668
1.88 | 0.94333 | 0.22 | 3.747 | -13.992 | 1.6487 | 0.99057 | 0.05 | 4.483 | -20.095 | 0.4483 | 0.96259 | 0.14 | 3.697 | -13.648 | 1.0352
2.01 | 0.89968 | 0.3 | 3.205 | -10.182 | 1.923 | 0.98693 | 0.06 | 4.152 | -17.236 | 0.49824 | 0.93098 | 0.21 | 3.272 | -10.662 | 1.3742
2.13 | 0.72553 | 0.7 | 2.704 | -6.8216 | 3.7856 | 0.98749 | 0.05 | 3.858 | -14.882 | 0.3858 | 0.88236 | 0.29 | 2.863 | -8.1127 | 1.6605
2.26 | 0.61945 | 1.02 | 2.577 | -5.6005 | 5.2571 | 0.98284 | 0.06 | 3.586 | -12.856 | 0.43032 | 0.78692 | 0.43 | 2.455 | -5.8421 | 2.1113
2.38 | 0.59149 | 1.18 | 2.608 | -5.4093 | 6.1549 | 0.98354 | 0.05 | 3.324 | -11.046 | 0.3324 | 0.64342 | 0.62 | 2.081 | -3.9462 | 2.5804
2.5 | 0.57574 | 1.22 | 2.564 | -5.0857 | 6.2562 | 0.98125 | 0.05 | 3.093 | -9.5641 | 0.3093 | 0.44692 | 1.04 | 1.833 | -2.2783 | 3.8126
2.63 | 0.55468 | 1.25 | 2.483 | -4.6028 | 6.2075 | 0.97857 | 0.05 | 2.869 | -8.2287 | 0.2869 | 0.40148 | 1.31 | 1.849 | -1.7027 | 4.8444
2.75 | 0.53917 | 1.24 | 2.397 | -4.208 | 5.9446 | 0.98035 | 0.04 | 2.657 | -7.058 | 0.21256 | 0.40822 | 1.38 | 1.914 | -1.759 | 5.2826
2.88 | 0.5181 | 1.25 | 2.305 | -3.7505 | 5.7625 | 0.9776 | 0.04 | 2.462 | -6.0598 | 0.19696 | 0.40799 | 1.45 | 1.948 | -1.6922 | 5.6492
3 | 0.49152 | 1.28 | 2.207 | -3.2324 | 5.6499 | 0.96814 | 0.05 | 2.275 | -5.1731 | 0.2275 | 0.40923 | 1.46 | 1.958 | -1.7022 | 5.7174
3.12 | 0.4645 | 1.32 | 2.116 | -2.7351 | 5.5862 | 0.96288 | 0.05 | 2.07 | -4.2824 | 0.207 | 0.40673 | 1.47 | 1.952 | -1.6494 | 5.7389
3.25 | 0.44646 | 1.33 | 2.045 | -2.4131 | 5.4397 | 0.9563 | 0.05 | 1.864 | -3.472 | 0.1864 | 0.40336 | 1.46 | 1.933 | -1.6049 | 5.6444
3.37 | 0.42557 | 1.36 | 1.975 | -2.051 | 5.372 | 0.92803 | 0.07 | 1.657 | -2.7407 | 0.23198 | 0.39229 | 1.48 | 1.895 | -1.4006 | 5.6092
3.5 | 0.40999 | 1.37 | 1.916 | -1.7942 | 5.2498 | 0.87591 | 0.1 | 1.419 | -2.0036 | 0.2838 | 0.38347 | 1.5 | 1.866 | -1.232 | 5.598
3.62 | 0.3985 | 1.36 | 1.864 | -1.6249 | 5.0701 | 0.78493 | 0.14 | 1.142 | -1.2846 | 0.31976 | 0.38659 | 1.48 | 1.871 | -1.3102 | 5.5382
3.74 | 0.39033 | 1.34 | 1.821 | -1.5204 | 4.8803 | 0.66928 | 0.17 | 0.829 | -0.65834 | 0.28186 | 0.38944 | 1.48 | 1.883 | -1.3553 | 5.5737
3.87 | 0.37581 | 1.38 | 1.783 | -1.2747 | 4.9211 | 0.05533 | 0.81 | 0.392 | 0.50244 | 0.63504 | 0.38731 | 1.54 | 1.898 | -1.2308 | 5.8458
3.99 | 0.36213 | 1.38 | 1.729 | -1.085 | 4.772 | 0.08062 | 1.13 | 0.616 | 0.89744 | 1.3922 | 0.38704 | 1.53 | 1.893 | -1.2425 | 5.7926
4.12 | 0.34725 | 1.4 | 1.679 | -0.85904 | 4.7012 | 0.16314 | 1.34 | 0.964 | 0.8663 | 2.5835 | 0.38611 | 1.53 | 1.889 | -1.2274 | 5.7803
4.24 | 0.33357 | 1.42 | 1.633 | -0.65029 | 4.6377 | 0.21247 | 1.39 | 1.161 | 0.58418 | 3.2276 | 0.38727 | 1.49 | 1.878 | -1.3068 | 5.5964
4.36 | 0.33096 | 1.45 | 1.633 | -0.56419 | 4.7357 | 0.23843 | 1.41 | 1.264 | 0.3904 | 3.5645 | 0.38712 | 1.47 | 1.869 | -1.3323 | 5.4949
4.49 | 0.3334 | 1.46 | 1.646 | -0.57772 | 4.8063 | 0.2559 | 1.41 | 1.331 | 0.21654 | 3.7534 | 0.38602 | 1.43 | 1.847 | -1.3665 | 5.2824
4.61 | 0.33976 | 1.45 | 1.668 | -0.67972 | 4.8372 | 0.26856 | 1.38 | 1.372 | 0.02202 | 3.7867 | 0.38083 | 1.38 | 1.803 | -1.3464 | 4.9763
4.74 | 0.3493 | 1.41 | 1.691 | -0.87138 | 4.7686 | 0.2748 | 1.35 | 1.387 | -0.10127 | 3.7449 | 0.37074 | 1.35 | 1.749 | -1.2365 | 4.7223
4.86 | 0.36193 | 1.41 | 1.741 | -1.043 | 4.9096 | 0.27809 | 1.33 | 1.393 | -0.17155 | 3.7054 | 0.35735 | 1.33 | 1.688 | -1.0804 | 4.4901
4.98 | 0.37699 | 1.37 | 1.783 | -1.3022 | 4.8854 | 0.27878 | 1.31 | 1.389 | -0.21322 | 3.6392 | 0.34232 | 1.33 | 1.631 | -0.89126 | 4.3385
5.11 | 0.38476 | 1.34 | 1.799 | -1.4408 | 4.8213 | 0.27666 | 1.3 | 1.378 | -0.20888 | 3.5828 | 0.32904 | 1.32 | 1.577 | -0.74453 | 4.1633
5.23 | 0.39377 | 1.28 | 1.802 | -1.6088 | 4.6131 | 0.27551 | 1.28 | 1.367 | -0.23029 | 3.4995 | 0.31798 | 1.32 | 1.536 | -0.6169 | 4.055
5.36 | 0.39884 | 1.23 | 1.792 | -1.6984 | 4.4083 | 0.27271 | 1.28 | 1.357 | -0.20305 | 3.4739 | 0.30952 | 1.3 | 1.497 | -0.55101 | 3.8922
5.48 | 0.40088 | 1.18 | 1.768 | -1.7334 | 4.1725 | 0.27104 | 1.26 | 1.344 | -0.21874 | 3.3869 | 0.29831 | 1.31 | 1.46 | -0.4155 | 3.8252
5.6 | 0.40165 | 1.13 | 1.737 | -1.7403 | 3.9256 | 0.2715 | 1.25 | 1.342 | -0.23846 | 3.355 | 0.29023 | 1.3 | 1.427 | -0.34633 | 3.7102
5.73 | 0.40108 | 1.08 | 1.699 | -1.7202 | 3.6698 | 0.27308 | 1.22 | 1.336 | -0.2965 | 3.2598 | 0.27916 | 1.3 | 1.387 | -0.23377 | 3.6062
5.85 | 0.396 | 1.04 | 1.651 | -1.6442 | 3.4341 | 0.27224 | 1.2 | 1.325 | -0.31563 | 3.18 | 0.26889 | 1.3 | 1.35 | -0.1325 | 3.51
5.98 | 0.38759 | 1.01 | 1.599 | -1.5367 | 3.23 | 0.2709 | 1.18 | 1.312 | -0.32894 | 3.0963 | 0.25612 | 1.3 | 1.304 | -0.01042 | 3.3904
6.1 | 0.37761 | 0.99 | 1.55 | -1.4224 | 3.069 | 0.27009 | 1.15 | 1.296 | -0.35712 | 2.9808 | 0.24642 | 1.33 | 1.277 | 0.13817 | 3.3968
6.22 | 0.36254 | 0.98 | 1.493 | -1.2686 | 2.9263 | 0.26574 | 1.14 | 1.277 | -0.33113 | 2.9116 | 0.23934 | 1.33 | 1.251 | 0.2039 | 3.3277
6.35 | 0.34839 | 0.97 | 1.44 | -1.1327 | 2.7936 | 0.26187 | 1.12 | 1.255 | -0.32062 | 2.8112 | 0.23195 | 1.34 | 1.226 | 0.29252 | 3.2857
6.47 | 0.33671 | 0.95 | 1.388 | -1.024 | 2.6372 | 0.25774 | 1.1 | 1.232 | -0.30782 | 2.7104 | 0.2269 | 1.32 | 1.203 | 0.29519 | 3.1759
6.6 | 0.32267 | 0.94 | 1.337 | -0.90397 | 2.5136 | 0.25615 | 1.07 | 1.212 | -0.32404 | 2.5937 | 0.22539 | 1.28 | 1.188 | 0.22706 | 3.0413

## HGK
Cu | [5 empty] | Ag | [5 empty] | Au
E | R | n | k | e1 | e2 | E | R | n | k | e1 | e2 | E | R | n | k | e1 | e2
0.1 | 0.98067 | 29.1 | 71.1 | -4240 | 4250 | 0.1 | 0.99519 | 9.936 | 90.2 | -8050 | 1790 | 0.1 | 0.98542 | 26.9 | 80.7 | -5900 | 4470
0.5 | 0.97878 | 1.692 | 17.6 | -308 | 60.4 | 0.2 | 0.99459 | 2.842 | 45.7 | -2080 | 260 | 0.5 | 0.98499 | 1.273 | 18.1 | -329 | 47.4
1 | 0.9765 | 0.433 | 8.46 | -71.8 | 7.39 | 0.3 | 0.99397 | 1.411 | 30.5 | -929 | 86.1 | 1 | 0.97894 | 0.375 | 8.36 | -70 | 6.27
1.5 | 0.96439 | 0.26 | 5.26 | -27.6 | 2.73 | 0.4 | 0.99311 | 0.909 | 22.9 | -523 | 41.6 | 1.5 | 0.94086 | 0.418 | 5.13 | -26.2 | 4.3
1.7 | 0.95778 | 0.223 | 4.43 | -19.6 | 1.98 | 0.5 | 0.99208 | 0.669 | 18.3 | -335 | 24.5 | 2 | 0.85122 | 0.487 | 3.31 | -10.7 | 3.22
1.75 | 0.95601 | 0.214 | 4.24 | -18 | 1.82 | 1 | 0.98654 | 0.278 | 9.02 | -81.5 | 5.04 | 2.2 | 0.74097 | 0.613 | 2.64 | -6.651 | 3.22
1.8 | 0.95212 | 0.213 | 4.05 | -16.3 | 1.72 | 1.5 | 0.96915 | 0.271 | 5.8 | -33.5 | 3.14 | 2.4 | 0.53565 | 0.878 | 2.01 | -3.265 | 3.52
1.85 | 0.94729 | 0.215 | 3.86 | -14.8 | 1.66 | 2 | 0.94352 | 0.269 | 4.18 | -17.4 | 2.25 | 2.6 | 0.34294 | 1.541 | 1.71 | -0.548 | 5.27
1.9 | 0.94251 | 0.214 | 3.67 | -13.4 | 1.57 | 2.5 | 0.91443 | 0.237 | 3.09 | -9.514 | 1.47 | 2.8 | 0.35244 | 1.826 | 1.81 | 0.041 | 6.63
2 | 0.91006 | 0.272 | 3.24 | -10.4 | 1.76 | 3 | 0.86455 | 0.226 | 2.28 | -5.126 | 1.03 | 3 | 0.35943 | 1.95 | 1.86 | 0.327 | 7.27
2.1 | 0.8135 | 0.468 | 2.81 | -7.673 | 2.83 | 3.25 | 0.81637 | 0.229 | 1.86 | -3.423 | 0.853 | 3.15 | 0.36428 | 1.96 | 1.89 | 0.271 | 7.41
2.2 | 0.67307 | 0.826 | 2.6 | -6.086 | 4.3 | 3.5 | 0.7574 | 0.211 | 1.42 | -1.969 | 0.599 | 3.3 | 0.36222 | 1.96 | 1.88 | 0.309 | 7.36
2.3 | 0.61838 | 1.037 | 2.59 | -5.643 | 5.38 | 3.6 | 0.66882 | 0.23 | 1.13 | -1.218 | 0.517 | 3.45 | 0.35357 | 1.967 | 1.84 | 0.5 | 7.22
2.4 | 0.60232 | 1.121 | 2.6 | -5.519 | 5.83 | 3.7 | 0.47199 | 0.3 | 0.765 | -0.497 | 0.458 | 3.6 | 0.34787 | 2.024 | 1.81 | 0.826 | 7.32
2.6 | 0.57703 | 1.152 | 2.5 | -4.938 | 5.77 | 3.77 | 0.15374 | 0.527 | 0.399 | 0.119 | 0.42 | 3.8 | 0.3572 | 2.039 | 1.86 | 0.703 | 7.58
2.8 | 0.54535 | 1.169 | 2.36 | -4.216 | 5.52 | 3.8 | 0.05857 | 0.727 | 0.304 | 0.44 | 0.438 | 4 | 0.36251 | 1.995 | 1.88 | 0.434 | 7.52
3 | 0.5091 | 1.184 | 2.21 | -3.475 | 5.23 | 3.9 | 0.04042 | 1.295 | 0.36 | 1.549 | 0.935 | 4.2 | 0.36453 | 1.927 | 1.89 | 0.154 | 7.28
3.2 | 0.46759 | 1.232 | 2.07 | -2.757 | 5.09 | 4 | 0.10261 | 1.615 | 0.599 | 2.246 | 1.94 | 4.4 | 0.36288 | 1.848 | 1.87 | -0.076 | 6.9
3.4 | 0.43365 | 1.27 | 1.95 | -2.204 | 4.96 | 4.1 | 0.15333 | 1.729 | 0.845 | 2.26 | 2.92 | 4.75 | 0.34756 | 1.702 | 1.77 | -0.236 | 6.03
3.6 | 0.4073 | 1.31 | 1.87 | -1.786 | 4.9 | 4.2 | 0.19437 | 1.752 | 1.06 | 1.942 | 3.72 | 5 | 0.3242 | 1.638 | 1.65 | -0.055 | 5.42
3.8 | 0.387 | 1.336 | 1.81 | -1.476 | 4.82 | 4.3 | 0.20826 | 1.729 | 1.13 | 1.7 | 3.92 | 5.5 | 0.27859 | 1.603 | 1.45 | 0.456 | 4.66
4 | 0.36359 | 1.344 | 1.72 | -1.146 | 4.62 | 4.5 | 0.23809 | 1.694 | 1.28 | 1.234 | 4.33 | 6 | 0.24211 | 1.618 | 1.3 | 0.932 | 4.2
4.2 | 0.33569 | 1.419 | 1.64 | -0.679 | 4.66 | 4.75 | 0.25177 | 1.612 | 1.34 | 0.804 | 4.32 | 6.5 | 0.21837 | 1.665 | 1.19 | 1.355 | 3.97
4.4 | 0.32897 | 1.487 | 1.64 | -0.467 | 4.87 | 5 | 0.25648 | 1.549 | 1.35 | 0.564 | 4.2 | 7 | 0.208 | 1.728 | 1.13 | 1.701 | 3.92
4.6 | 0.33441 | 1.52 | 1.67 | -0.474 | 5.07 | 5.5 | 0.25695 | 1.446 | 1.34 | 0.29 | 3.88 | 7.5 | 0.21397 | 1.786 | 1.15 | 1.864 | 4.12
4.8 | 0.34437 | 1.533 | 1.71 | -0.586 | 5.26 | 6 | 0.24566 | 1.339 | 1.28 | 0.164 | 3.42 | 8 | 0.2256 | 1.727 | 1.22 | 1.5 | 4.21
5 | 0.36583 | 1.47 | 1.78 | -1.01 | 5.23 | 6.5 | 0.22468 | 1.254 | 1.18 | 0.183 | 2.96 | 8.5 | 0.21309 | 1.666 | 1.17 | 1.413 | 3.89
5.2 | 0.37991 | 1.378 | 1.8 | -1.334 | 4.95 | 7 | 0.19624 | 1.178 | 1.06 | 0.269 | 2.49 | 9 | 0.20572 | 1.614 | 1.14 | 1.311 | 3.67
5.4 | 0.38951 | 1.276 | 1.78 | -1.55 | 4.55 | 7.5 | 0.1568 | 1.142 | 0.911 | 0.475 | 2.08 | 9.5 | 0.18976 | 1.585 | 1.07 | 1.37 | 3.39
5.6 | 0.39156 | 1.183 | 1.74 | -1.611 | 4.11 | 8 | 0.11341 | 1.16 | 0.753 | 0.777 | 1.75 | 10 | 0.18576 | 1.572 | 1.05 | 1.363 | 3.31
5.8 | 0.38897 | 1.102 | 1.67 | -1.581 | 3.69 | 9 | 0.07381 | 1.326 | 0.562 | 1.444 | 1.49 | 10.5 | 0.17126 | 1.548 | 0.99 | 1.416 | 3.06
6 | 0.37984 | 1.036 | 1.59 | -1.464 | 3.3 | 10 | 0.08214 | 1.462 | 0.557 | 1.826 | 1.63 | 11 | 0.16188 | 1.556 | 0.945 | 1.527 | 2.94
6.5 | 0.32883 | 0.958 | 1.37 | -0.958 | 2.62 | 11 | 0.08879 | 1.543 | 0.553 | 2.08 | 1.71 | 11.5 | 0.15712 | 1.569 | 0.92 | 1.617 | 2.89
7 | 0.27063 | 0.972 | 1.2 | -0.497 | 2.34 | 12 | 0.09994 | 1.608 | 0.587 | 2.243 | 1.89 | 12 | 0.15523 | 1.583 | 0.908 | 1.682 | 2.87
7.5 | 0.22955 | 1.005 | 1.09 | -0.188 | 2.2 | 13 | 0.1124 | 1.655 | 0.64 | 2.392 | 2.12 | 13 | 0.15401 | 1.592 | 0.899 | 1.725 | 2.86
8 | 0.20576 | 1.029 | 1.03 | -0.007 | 2.12 | 14 | 0.14124 | 1.72 | 0.783 | 2.346 | 2.69 | 14 | 0.1585 | 1.591 | 0.922 | 1.682 | 2.93
8.5 | 0.18905 | 1.029 | 0.979 | 0.1 | 2.02 | 14.5 | 0.15211 | 1.644 | 0.875 | 1.936 | 2.88 | 15 | 0.15899 | 1.54 | 0.934 | 1.5 | 2.88
9 | 0.17143 | 1.027 | 0.921 | 0.205 | 1.89 | 15 | 0.15631 | 1.56 | 0.918 | 1.592 | 2.86 | 16 | 0.14988 | 1.505 | 0.898 | 1.46 | 2.7
9.5 | 0.1546 | 1.029 | 0.867 | 0.306 | 1.78 | 16 | 0.15037 | 1.421 | 0.91 | 1.19 | 2.59 | 17 | 0.14316 | 1.513 | 0.865 | 1.542 | 2.62
10 | 0.13909 | 1.038 | 0.818 | 0.407 | 1.7 | 17 | 0.13844 | 1.33 | 0.864 | 1.022 | 2.3 | 18 | 0.14572 | 1.565 | 0.865 | 1.7 | 2.71
11 | 0.11772 | 1.074 | 0.754 | 0.587 | 1.62 | 18 | 0.12435 | 1.281 | 0.805 | 0.993 | 2.06 | 19 | 0.16527 | 1.612 | 0.95 | 1.695 | 3.06
12 | 0.11068 | 1.091 | 0.731 | 0.656 | 1.6 | 19 | 0.11157 | 1.266 | 0.752 | 1.039 | 1.9 | 20 | 0.18911 | 1.584 | 1.07 | 1.374 | 3.38
13 | 0.10907 | 1.084 | 0.724 | 0.651 | 1.57 | 20 | 0.10315 | 1.29 | 0.714 | 1.154 | 1.84 | 21 | 0.22309 | 1.499 | 1.21 | 0.775 | 3.64
14 | 0.11095 | 1.055 | 0.724 | 0.589 | 1.53 | 21 | 0.11146 | 1.346 | 0.745 | 1.256 | 2.01 | 21.5 | 0.24009 | 1.406 | 1.27 | 0.366 | 3.57
14.5 | 0.11084 | 1.034 | 0.717 | 0.555 | 1.48 | 21.5 | 0.12443 | 1.368 | 0.801 | 1.28 | 2.19 | 22 | 0.25375 | 1.292 | 1.29 | -0.002 | 3.34
15 | 0.11016 | 1.009 | 0.707 | 0.518 | 1.43 | 22 | 0.14107 | 1.338 | 0.874 | 1.025 | 2.34 | 22.5 | 0.26142 | 1.183 | 1.28 | -0.24 | 3.03
15.5 | 0.10971 | 0.981 | 0.695 | 0.479 | 1.36 | 22.5 | 0.15727 | 1.262 | 0.935 | 0.721 | 2.36 | 23 | 0.26485 | 1.08 | 1.24 | -0.384 | 2.69
16 | 0.10651 | 0.954 | 0.673 | 0.458 | 1.28 | 23 | 0.16365 | 1.175 | 0.943 | 0.491 | 2.21 | 23.5 | 0.25775 | 1.005 | 1.18 | -0.386 | 2.38
17 | 0.09699 | 0.913 | 0.62 | 0.449 | 1.13 | 23.5 | 0.16538 | 1.104 | 0.93 | 0.355 | 2.05 | 24 | 0.24769 | 0.953 | 1.12 | -0.345 | 2.13
18 | 0.08409 | 0.89 | 0.561 | 0.477 | 0.998 | 24 | 0.16444 | 1.039 | 0.904 | 0.263 | 1.88 | 25 | 0.21963 | 0.905 | 1 | -0.191 | 1.82
19 | 0.07121 | 0.883 | 0.507 | 0.523 | 0.896 | 24.5 | 0.15995 | 0.989 | 0.868 | 0.225 | 1.72 | 26 | 0.19425 | 0.886 | 0.917 | -0.056 | 1.63
20 | 0.05894 | 0.882 | 0.455 | 0.571 | 0.802 | 25 | 0.15363 | 0.947 | 0.828 | 0.212 | 1.57 | 27 | 0.17363 | 0.885 | 0.855 | 0.052 | 1.51
21 | 0.04764 | 0.897 | 0.411 | 0.635 | 0.736 | 25.5 | 0.14367 | 0.913 | 0.778 | 0.229 | 1.42 | 28 | 0.15888 | 0.892 | 0.814 | 0.133 | 1.45
22 | 0.03978 | 0.917 | 0.381 | 0.696 | 0.698 | 26 | 0.13282 | 0.897 | 0.734 | 0.266 | 1.32 | 29 | 0.15439 | 0.896 | 0.802 | 0.159 | 1.44
23 | 0.03502 | 0.943 | 0.366 | 0.756 | 0.69 | 26.5 | 0.1211 | 0.889 | 0.691 | 0.312 | 1.23 | 29.5 | 0.15639 | 0.887 | 0.803 | 0.142 | 1.43
24 | 0.03521 | 0.961 | 0.373 | 0.785 | 0.716 | 27 | 0.10948 | 0.886 | 0.65 | 0.362 | 1.15 | 30 | 0.16041 | 0.868 | 0.804 | 0.108 | 1.4
25 | 0.03963 | 0.96 | 0.396 | 0.765 | 0.761 | 27.5 | 0.09877 | 0.891 | 0.616 | 0.416 | 1.1
26 | 0.04378 | 0.921 | 0.403 | 0.685 | 0.742 | 28 | 0.09015 | 0.902 | 0.59 | 0.466 | 1.06
27 | 0.04329 | 0.884 | 0.382 | 0.634 | 0.676 | 28.5 | 0.0841 | 0.911 | 0.572 | 0.503 | 1.04
28 | 0.03864 | 0.862 | 0.346 | 0.624 | 0.597 | 29 | 0.07921 | 0.919 | 0.557 | 0.535 | 1.02
29 | 0.03247 | 0.849 | 0.302 | 0.63 | 0.513 | 30 | 0.07397 | 0.931 | 0.541 | 0.575 | 1.01
30 | 0.0254 | 0.856 | 0.262 | 0.664 | 0.448

## Palik
Cu | [5 empty] | Ag | [5 empty] | Au
E | R | n | k | e1 | e2 | E | R | n | k | e1 | e2 | E | R | n | k | e1 | e2
0.13 | 0.98197 | 10.8 | 47.5 | -2139.6 | 1026 | 0.125 | 0.98299 | 13.11 | 53.7 | -2711.8 | 1408 | 0.125 | 0.98454 | 12.24 | 54.7 | -2842.3 | 1339.1
0.3 | 0.97951 | 2.59 | 22.2 | -486.13 | 115 | 0.2 | 0.9848 | 5.355 | 37 | -1340.3 | 396.27 | 0.15 | 0.98476 | 9.016 | 47.6 | -2184.5 | 858.32
0.5 | 0.97428 | 1.15 | 13.2 | -172.92 | 30.36 | 0.3 | 0.98476 | 2.446 | 25.1 | -624.03 | 122.79 | 0.2 | 0.98501 | 5.423 | 37.5 | -1376.8 | 406.73
0.72 | 0.96787 | 0.697 | 9.16 | -83.42 | 12.769 | 0.4 | 0.98455 | 1.387 | 18.8 | -351.52 | 52.151 | 0.25 | 0.98427 | 3.748 | 30.5 | -916.2 | 228.63
0.88 | 0.96297 | 0.547 | 7.53 | -56.402 | 8.2378 | 0.5 | 0.98379 | 0.939 | 15.1 | -227.13 | 28.358 | 0.3 | 0.98332 | 2.749 | 25.4 | -637.6 | 139.65
0.98 | 0.95884 | 0.496 | 6.78 | -45.722 | 6.7258 | 0.6 | 0.98346 | 0.668 | 12.6 | -158.31 | 16.834 | 0.4 | 0.98162 | 1.728 | 19.2 | -365.65 | 66.355
1 | 0.97648 | 0.433 | 8.46 | -71.384 | 7.3264 | 0.7 | 0.98094 | 0.557 | 10.7 | -114.18 | 11.92 | 0.5 | 0.98034 | 1.205 | 15.5 | -238.8 | 37.355
1.5 | 0.96445 | 0.26 | 5.26 | -27.6 | 2.7352 | 0.8 | 0.97893 | 0.469 | 9.32 | -86.642 | 8.7422 | 0.6 | 0.97923 | 0.896 | 13 | -168.2 | 23.296
1.7 | 0.95777 | 0.223 | 4.43 | -19.575 | 1.9758 | 0.9 | 0.97718 | 0.411 | 8.37 | -69.888 | 6.8801 | 0.7 | 0.9783 | 0.696 | 11.2 | -124.96 | 15.59
1.75 | 0.95599 | 0.214 | 4.24 | -17.932 | 1.8147 | 1 | 0.98218 | 0.329 | 8.49 | -71.972 | 5.5864 | 0.8 | 0.97734 | 0.559 | 9.81 | -95.924 | 10.968
1.8 | 0.95233 | 0.213 | 4.05 | -16.357 | 1.7253 | 1.1 | 0.98338 | 0.251 | 7.67 | -58.766 | 3.8503 | 0.9 | 0.97702 | 0.454 | 8.77 | -76.707 | 7.9632
1.85 | 0.94748 | 0.215 | 3.86 | -14.853 | 1.6598 | 1.2 | 0.98205 | 0.226 | 6.99 | -48.809 | 3.1595 | 1 | 0.98112 | 0.372 | 8.77 | -76.775 | 6.5249
1.9 | 0.94271 | 0.214 | 3.67 | -13.423 | 1.5708 | 1.3 | 0.98149 | 0.198 | 6.43 | -41.306 | 2.5463 | 1.1 | 0.98068 | 0.312 | 7.93 | -62.788 | 4.9483
2 | 0.9102 | 0.272 | 3.24 | -10.424 | 1.7626 | 1.4 | 0.98226 | 0.163 | 5.95 | -35.376 | 1.9397 | 1.2 | 0.97892 | 0.272 | 7.07 | -49.911 | 3.8461
2.1 | 0.81375 | 0.468 | 2.81 | -7.6771 | 2.6302 | 1.5 | 0.98162 | 0.145 | 5.5 | -30.229 | 1.595 | 1.3 | 0.97824 | 0.236 | 6.47 | -41.805 | 3.0538
2.2 | 0.67269 | 0.826 | 2.6 | -6.0777 | 4.2952 | 1.6 | 0.97898 | 0.143 | 5.09 | -25.888 | 1.4557 | 1.4 | 0.97669 | 0.21 | 5.88 | -34.53 | 2.4696
2.3 | 0.61728 | 1.04 | 2.59 | -5.6265 | 5.3872 | 1.7 | 0.97511 | 0.148 | 4.74 | -22.446 | 1.403 | 1.5 | 0.97531 | 0.188 | 5.39 | -29.017 | 2.0266
2.4 | 0.60193 | 1.12 | 2.6 | -5.5056 | 5.824 | 1.8 | 0.97335 | 0.14 | 4.44 | -19.694 | 1.2432 | 1.6 | 0.97216 | 0.174 | 4.86 | -23.589 | 1.6913
2.6 | 0.57691 | 1.15 | 2.5 | -4.9275 | 5.75 | 1.9 | 0.96977 | 0.14 | 4.15 | -17.203 | 1.162 | 1.7 | 0.96765 | 0.164 | 4.35 | -18.896 | 1.4268
2.8 | 0.54468 | 1.17 | 2.36 | -4.2007 | 5.5224 | 2 | 0.96792 | 0.131 | 3.88 | -15.037 | 1.0166 | 1.8 | 0.95946 | 0.16 | 3.8 | -14.414 | 1.216
3 | 0.5102 | 1.18 | 2.21 | -3.4917 | 5.2156 | 2.1 | 0.96697 | 0.121 | 3.66 | -13.381 | 0.88572 | 1.9 | 0.94115 | 0.166 | 3.15 | -9.8949 | 1.0458
3.2 | 0.5102 | 1.18 | 2.21 | -3.4917 | 5.2156 | 2.2 | 0.96352 | 0.12 | 3.45 | -11.888 | 0.828 | 2.2 | 0.8776 | 0.306 | 2.88 | -8.2008 | 1.7626
3.4 | 0.43274 | 1.27 | 1.95 | -2.1896 | 4.953 | 2.3 | 0.95641 | 0.129 | 3.25 | -10.546 | 0.8385 | 2.3 | 0.80896 | 0.402 | 2.54 | -6.29 | 2.0422
3.6 | 0.40677 | 1.31 | 1.87 | -1.7808 | 4.8994 | 2.4 | 0.95141 | 0.13 | 3.07 | -9.408 | 0.7982 | 2.4 | 0.6565 | 0.608 | 2.12 | -4.1247 | 2.5779
3.8 | 0.38755 | 1.34 | 1.81 | -1.4805 | 4.8508 | 2.5 | 0.94567 | 0.13 | 2.88 | -8.2775 | 0.7488 | 2.5 | 0.48077 | 0.916 | 1.84 | -2.5465 | 3.3709
4 | 0.36448 | 1.34 | 1.72 | -1.1628 | 4.6096 | 2.6 | 0.93917 | 0.132 | 2.72 | -7.381 | 0.71808 | 2.6 | 0.39798 | 1.242 | 1.796 | -1.6831 | 4.4613
4.2 | 0.33536 | 1.42 | 1.64 | -0.6732 | 4.6576 | 2.7 | 0.92674 | 0.144 | 2.56 | -6.5329 | 0.73728 | 2.7 | 0.38622 | 1.426 | 1.846 | -1.3742 | 5.2648
4.4 | 0.32956 | 1.49 | 1.64 | -0.4695 | 4.8872 | 2.8 | 0.91153 | 0.157 | 2.4 | -5.7354 | 0.7536 | 2.8 | 0.38679 | 1.562 | 1.904 | -1.1854 | 5.9481
4.6 | 0.33474 | 1.52 | 1.67 | -0.4785 | 5.0768 | 2.9 | 0.90082 | 0.16 | 2.26 | -5.082 | 0.7232 | 2.9 | 0.39059 | 1.616 | 1.94 | -1.1521 | 6.2701
4.8 | 0.3437 | 1.53 | 1.71 | -0.5832 | 5.2326 | 3 | 0.88126 | 0.173 | 2.11 | -4.4222 | 0.73006 | 3 | 0.39308 | 1.636 | 1.958 | -1.1573 | 6.4066
5 | 0.36565 | 1.47 | 1.78 | -1.0075 | 5.2332 | 3.1 | 0.86637 | 0.173 | 1.95 | -3.7726 | 0.6747 | 3.1 | 0.39105 | 1.658 | 1.956 | -1.077 | 6.4861
5.2 | 0.38008 | 1.38 | 1.8 | -1.3356 | 4.968 | 3.2 | 0.83649 | 0.192 | 1.81 | -3.2392 | 0.69504 | 3.2 | 0.3856 | 1.674 | 1.936 | -0.94582 | 6.4817
5.4 | 0.38806 | 1.28 | 1.78 | -1.53 | 4.5568 | 3.3 | 0.81083 | 0.2 | 1.67 | -2.7489 | 0.668 | 3.3 | 0.37769 | 1.696 | 1.906 | -0.75642 | 6.4652
5.6 | 0.39332 | 1.18 | 1.74 | -1.6352 | 4.1064 | 3.4 | 0.81394 | 0.186 | 1.61 | -2.5575 | 0.59892 | 3.4 | 0.36701 | 1.716 | 1.862 | -0.52239 | 6.3904
5.8 | 0.3888 | 1.1 | 1.67 | -1.5789 | 3.674 | 3.5 | 0.76353 | 0.209 | 1.44 | -2.0299 | 0.60192 | 3.5 | 0.3628 | 1.74 | 1.848 | -0.3875 | 6.431
6 | 0.37815 | 1.04 | 1.59 | -1.4465 | 3.3072 | 3.6 | 0.68993 | 0.238 | 1.24 | -1.481 | 0.59024 | 3.6 | 0.36121 | 1.766 | 1.846 | -0.28896 | 6.5201
6.5 | 0.32897 | 0.958 | 1.37 | -0.95914 | 2.6249 | 3.7 | 0.55566 | 0.294 | 0.986 | -0.88576 | 0.57977 | 3.7 | 0.36289 | 1.798 | 1.86 | -0.2268 | 6.6886
7 | 0.27038 | 0.972 | 1.2 | -0.49522 | 2.3328 | 3.8 | 0.23995 | 0.526 | 0.663 | -0.16289 | 0.69748 | 3.8 | 0.36567 | 1.824 | 1.878 | -0.19991 | 6.8509
7.5 | 0.22727 | 1.01 | 1.09 | -0.168 | 2.2018 | 3.9 | 0.06488 | 0.932 | 0.504 | 0.61461 | 0.93946 | 3.9 | 0.37045 | 1.84 | 1.904 | -0.23962 | 7.0067
8 | 0.20491 | 1.03 | 1.03 | 0 | 2.1218 | 3.95 | 0.06391 | 1.149 | 0.54 | 1.0286 | 1.2409 | 4 | 0.37329 | 1.83 | 1.916 | -0.32216 | 7.0126
8.5 | 0.18887 | 1.03 | 0.979 | 0.10246 | 2.0167 | 4 | 0.08993 | 1.323 | 0.647 | 1.3317 | 1.712 | 4.1 | 0.37484 | 1.812 | 1.92 | -0.40306 | 6.9581
9 | 0.17088 | 1.03 | 0.921 | 0.21266 | 1.8973 | 4.1 | 0.14611 | 1.496 | 0.882 | 1.4601 | 2.6389 | 4.2 | 0.37602 | 1.776 | 1.918 | -0.52455 | 6.8127
9.5 | 0.15445 | 1.03 | 0.867 | 0.30921 | 1.786 | 4.2 | 0.19114 | 1.519 | 1.08 | 1.141 | 3.281 | 4.3 | 0.37386 | 1.742 | 1.9 | -0.57544 | 6.6196
10 | 0.13885 | 1.04 | 0.818 | 0.41248 | 1.7014 | 4.3 | 0.21731 | 1.502 | 1.19 | 0.8399 | 3.5748 | 4.4 | 0.3728 | 1.69 | 1.882 | -0.68582 | 6.3612
11 | 0.11815 | 1.07 | 0.754 | 0.57638 | 1.6136 | 4.4 | 0.23505 | 1.476 | 1.26 | 0.59098 | 3.7195 | 4.5 | 0.36869 | 1.648 | 1.852 | -0.714 | 6.1042
12 | 0.11065 | 1.09 | 0.731 | 0.65374 | 1.5936 | 4.5 | 0.24895 | 1.441 | 1.31 | 0.36038 | 3.7754 | 4.6 | 0.3652 | 1.598 | 1.822 | -0.76608 | 5.8231
13 | 0.1107 | 1.06 | 0.724 | 0.59942 | 1.5349 | 4.6 | 0.25597 | 1.404 | 1.33 | 0.20232 | 3.7346 | 4.7 | 0.36015 | 1.546 | 1.784 | -0.79254 | 5.5161
14 | 0.10938 | 1.08 | 0.724 | 0.64222 | 1.5638 | 4.7 | 0.26325 | 1.372 | 1.35 | 0.05988 | 3.7044 | 4.8 | 0.35489 | 1.504 | 1.748 | -0.79349 | 5.258
14.5 | 0.11111 | 1.03 | 0.717 | 0.54681 | 1.477 | 4.8 | 0.26533 | 1.343 | 1.35 | -0.01885 | 3.6261 | 4.9 | 0.34385 | 1.49 | 1.698 | -0.6631 | 5.06
15 | 0.11012 | 1.01 | 0.707 | 0.52025 | 1.4281 | 4.9 | 0.26717 | 1.32 | 1.35 | -0.0801 | 3.564 | 5 | 0.32902 | 1.484 | 1.636 | -0.47424 | 4.8556
15.5 | 0.10968 | 0.981 | 0.695 | 0.47934 | 1.3636 | 5 | 0.26907 | 1.298 | 1.35 | -0.1377 | 3.5046 | 5.1 | 0.318 | 1.478 | 1.59 | -0.34362 | 4.7
16 | 0.10654 | 0.954 | 0.673 | 0.45719 | 1.2841 | 5.2 | 0.26657 | 1.265 | 1.33 | -0.16868 | 3.3649 | 5.2 | 0.30851 | 1.47 | 1.55 | -0.2416 | 4.557
17 | 0.09693 | 0.913 | 0.62 | 0.44917 | 1.1321 | 5.4 | 0.26362 | 1.238 | 1.31 | -0.18346 | 3.2436 | 5.3 | 0.29893 | 1.462 | 1.51 | -0.14266 | 4.4152
18 | 0.08408 | 0.89 | 0.561 | 0.47738 | 0.99858 | 5.6 | 0.26401 | 1.208 | 1.3 | -0.23074 | 3.1408 | 5.4 | 0.2913 | 1.454 | 1.478 | -0.07037 | 4.298
19 | 0.0712 | 0.883 | 0.507 | 0.52264 | 0.89536 | 5.8 | 0.26527 | 1.173 | 1.29 | -0.28817 | 3.0263 | 5.5 | 0.28222 | 1.452 | 1.442 | 0.02894 | 4.1876
20 | 0.05894 | 0.882 | 0.455 | 0.5709 | 0.80262 | 6 | 0.26573 | 1.125 | 1.27 | -0.34728 | 2.8575 | 5.6 | 0.27666 | 1.442 | 1.418 | 0.06864 | 4.0895
21 | 0.04765 | 0.897 | 0.411 | 0.63569 | 0.73733 | 6.2 | 0.26459 | 1.072 | 1.24 | -0.38842 | 2.6586 | 5.7 | 0.26916 | 1.438 | 1.388 | 0.1413 | 3.9919
22 | 0.0398 | 0.917 | 0.381 | 0.69573 | 0.69875 | 6.3 | 0.25916 | 1.048 | 1.21 | -0.3658 | 2.5362 | 5.8 | 0.26329 | 1.432 | 1.364 | 0.19013 | 3.9065
23 | 0.0351 | 0.943 | 0.366 | 0.75529 | 0.69028 | 6.4 | 0.25307 | 1.028 | 1.18 | -0.33562 | 2.4261 | 5.9 | 0.25564 | 1.43 | 1.334 | 0.26534 | 3.8152
24 | 0.0353 | 0.961 | 0.373 | 0.78439 | 0.71691 | 6.6 | 0.2429 | 0.995 | 1.13 | -0.28687 | 2.2487 | 6 | 0.24878 | 1.422 | 1.306 | 0.31645 | 3.7143
25 | 0.03962 | 0.96 | 0.396 | 0.76478 | 0.76032 | 6.8 | 0.22817 | 0.969 | 1.07 | -0.20594 | 2.0737 | 6.526 | 0.20485 | 1.427 | 1.135 | 0.7481 | 3.2393
26 | 0.04378 | 0.921 | 0.403 | 0.68583 | 0.74233 | 7 | 0.21147 | 0.953 | 1.01 | -0.11189 | 1.9251 | 7.085 | 0.18863 | 1.5 | 1.07 | 1.1051 | 3.21
27 | 0.04313 | 0.884 | 0.382 | 0.63553 | 0.67538 | 7.2 | 0.19414 | 0.942 | 0.951 | -0.01704 | 1.7917 | 7.999 | 0.19781 | 1.45 | 1.108 | 0.87484 | 3.2132
28 | 0.03869 | 0.862 | 0.346 | 0.62333 | 0.5965 | 7.4 | 0.17601 | 0.936 | 0.892 | 0.08043 | 1.6698 | 8.984 | 0.18827 | 1.35 | 1.063 | 0.69253 | 2.8701
29 | 0.03248 | 0.849 | 0.302 | 0.6296 | 0.5128 | 7.6 | 0.15698 | 0.935 | 0.832 | 0.182 | 1.5558 | 9.465 | 0.17998 | 1.313 | 1.027 | 0.66924 | 2.6969
30 | 0.02544 | 0.856 | 0.262 | 0.66409 | 0.44854 | 7.8 | 0.13692 | 0.94 | 0.77 | 0.2907 | 1.4476 | 10 | 0.17052 | 1.28 | 0.987 | 0.66423 | 2.5267
[6 empty] | 8 | 0.11497 | 0.962 | 0.706 | 0.42701 | 1.3583 | 10.51 | 0.16178 | 1.25 | 0.95 | 0.66 | 2.375
[6 empty] | 8.2 | 0.09696 | 0.993 | 0.653 | 0.55964 | 1.2969 | 11.07 | 0.15313 | 1.225 | 0.914 | 0.66523 | 2.2393
[6 empty] | 8.4 | 0.0829 | 1.032 | 0.61 | 0.69292 | 1.259 | 11.59 | 0.14382 | 1.218 | 0.878 | 0.71264 | 2.1388
[6 empty] | 8.6 | 0.07398 | 1.073 | 0.581 | 0.81377 | 1.2468 | 12.04 | 0.13742 | 1.213 | 0.853 | 0.74376 | 2.0694
[6 empty] | 8.8 | 0.06897 | 1.112 | 0.563 | 0.91958 | 1.2521 | 12.52 | 0.13244 | 1.19 | 0.831 | 0.72554 | 1.9778
[6 empty] | 9 | 0.06641 | 1.149 | 0.552 | 1.0155 | 1.2685 | 13.62 | 0.12899 | 1.1 | 0.801 | 0.5684 | 1.7622
[6 empty] | 9.2 | 0.06628 | 1.182 | 0.55 | 1.0946 | 1.3002 | 14.42 | 0.12672 | 1.053 | 0.78 | 0.50041 | 1.6427
[6 empty] | 9.7 | 0.07049 | 1.229 | 0.566 | 1.1901 | 1.3912 | 15.5 | 0.11898 | 1.029 | 0.745 | 0.50382 | 1.5332
[6 empty] | 10 | 0.07123 | 1.241 | 0.568 | 1.2175 | 1.4098 | 16.31 | 0.11001 | 1.03 | 0.713 | 0.55253 | 1.4688
[6 empty] | 10.3 | 0.0708 | 1.252 | 0.564 | 1.2494 | 1.4123 | 17.22 | 0.10097 | 1.05 | 0.685 | 0.63328 | 1.4385
[6 empty] | 10.6 | 0.07051 | 1.265 | 0.56 | 1.2866 | 1.4168 | 18.23 | 0.09843 | 1.107 | 0.687 | 0.75348 | 1.521
[6 empty] | 10.9 | 0.07112 | 1.28 | 0.56 | 1.3248 | 1.4336 | 19.68 | 0.11272 | 1.153 | 0.75 | 0.76691 | 1.7295
[6 empty] | 11.2 | 0.07282 | 1.293 | 0.566 | 1.3515 | 1.4637 | 20 | 0.11816 | 1.146 | 0.77 | 0.72042 | 1.7648
[6 empty] | 11.5 | 0.07446 | 1.3 | 0.573 | 1.3617 | 1.4898 | 21.01 | 0.13823 | 1.085 | 0.83 | 0.48833 | 1.8011
[6 empty] | 11.8 | 0.07559 | 1.304 | 0.578 | 1.3663 | 1.5074 | 21.75 | 0.15028 | 1.022 | 0.85 | 0.32198 | 1.7374
[6 empty] | 12.1 | 0.07634 | 1.308 | 0.581 | 1.3733 | 1.5199 | 22.54 | 0.15707 | 0.95 | 0.84 | 0.1969 | 1.596
[6 empty] | 12.5 | 0.078 | 1.315 | 0.588 | 1.3835 | 1.5464 | 22.96 | 0.1582 | 0.915 | 0.825 | 0.1566 | 1.5097
[6 empty] | 13 | 0.08119 | 1.322 | 0.603 | 1.3841 | 1.5943 | 23.84 | 0.13919 | 0.872 | 0.74 | 0.21278 | 1.2906
[6 empty] | 13.5 | 0.08608 | 1.322 | 0.628 | 1.3533 | 1.6604 | 24.31 | 0.12748 | 0.86 | 0.695 | 0.25658 | 1.1954
[6 empty] | 14 | 0.09123 | 1.308 | 0.656 | 1.2805 | 1.7161 | 24.8 | 0.11424 | 0.85 | 0.645 | 0.30647 | 1.0965
[6 empty] | 14.5 | 0.09534 | 1.281 | 0.679 | 1.1799 | 1.7396 | 25.3 | 0.10184 | 0.846 | 0.6 | 0.35572 | 1.0152
[6 empty] | 15 | 0.09785 | 1.243 | 0.693 | 1.0648 | 1.7228 | 25.83 | 0.09202 | 0.846 | 0.565 | 0.39649 | 0.95598
[6 empty] | 15.5 | 0.09731 | 1.202 | 0.691 | 0.96732 | 1.6612 | 26 | 0.11634 | 0.896 | 0.679 | 0.34178 | 1.2168
[6 empty] | 16 | 0.0941 | 1.167 | 0.676 | 0.90491 | 1.5778 | 26.38 | 0.08589 | 0.855 | 0.548 | 0.43072 | 0.93708
[6 empty] | 17 | 0.08525 | 1.121 | 0.635 | 0.85342 | 1.4237 | 27 | 0.10371 | 0.895 | 0.635 | 0.3978 | 1.1366
[6 empty] | 18 | 0.07593 | 1.101 | 0.593 | 0.86055 | 1.3058 | 28 | 0.09498 | 0.901 | 0.607 | 0.44335 | 1.0938
[6 empty] | 19 | 0.0697 | 1.096 | 0.565 | 0.88199 | 1.2385 | 29 | 0.09224 | 0.905 | 0.599 | 0.46022 | 1.0842
[6 empty] | 20 | 0.06591 | 1.098 | 0.548 | 0.9053 | 1.2034 | 29.5 | 0.09347 | 0.9 | 0.601 | 0.4488 | 1.0818
[6 empty] | 20.5 | 0.06602 | 1.105 | 0.549 | 0.91962 | 1.2133 | 30 | 0.09591 | 0.887 | 0.603 | 0.42316 | 1.0697
[6 empty] | 21 | 0.06858 | 1.109 | 0.561 | 0.91516 | 1.2443
[6 empty] | 21.5 | 0.0738 | 1.104 | 0.584 | 0.87776 | 1.2895
[6 empty] | 22 | 0.08195 | 1.075 | 0.615 | 0.7774 | 1.3222
[6 empty] | 22.5 | 0.0866 | 1.029 | 0.624 | 0.66946 | 1.2842
[6 empty] | 23 | 0.08782 | 0.98 | 0.614 | 0.5834 | 1.2034
[6 empty] | 23.5 | 0.08364 | 0.943 | 0.584 | 0.54819 | 1.1014
[6 empty] | 24.5 | 0.07204 | 0.906 | 0.522 | 0.54835 | 0.94586
[6 empty] | 25.5 | 0.06085 | 0.891 | 0.468 | 0.57486 | 0.83398
[6 empty] | 26 | 0.05586 | 0.887 | 0.444 | 0.58963 | 0.78766
[6 empty] | 26.5 | 0.05094 | 0.886 | 0.421 | 0.60776 | 0.74601
[6 empty] | 27 | 0.04678 | 0.882 | 0.399 | 0.61872 | 0.70384
[6 empty] | 27.5 | 0.10554 | 0.851 | 0.616 | 0.34474 | 1.0484
[6 empty] | 28 | 0.0902 | 0.902 | 0.59 | 0.4655 | 1.0644
[6 empty] | 28.5 | 0.08422 | 0.911 | 0.572 | 0.50274 | 1.0422
[6 empty] | 29 | 0.08323 | 0.919 | 0.572 | 0.51738 | 1.0513
[6 empty] | 30 | 0.07396 | 0.931 | 0.541 | 0.57408 | 1.0073